## Sheet1
| Ti | Zr | Hf | V | Nb | Ta | Mo | W | mean_mass | var_mass | mean_group | var_group | mean_period | var_period | mean_a | var_a | mean_tm | var_tm | mean_x | var_x | mean_vec | var_vec | Ti_SF_1NN | Zr_SF_1NN | Hf_SF_1NN | V_SF_1NN | Nb_SF_1NN | Ta_SF_1NN | Mo_SF_1NN | W_SF_1NN | Ti_SF_2NN | Zr_SF_2NN | Hf_SF_2NN | V_SF_2NN | Nb_SF_2NN | Ta_SF_2NN | Mo_SF_2NN | W_SF_2NN | Ti_SF_3NN | Zr_SF_3NN | Hf_SF_3NN | V_SF_3NN | Nb_SF_3NN | Ta_SF_3NN | Mo_SF_3NN | W_SF_3NN | Ti_SF_4NN | Zr_SF_4NN | Hf_SF_4NN | V_SF_4NN | Nb_SF_4NN | Ta_SF_4NN | Mo_SF_4NN | W_SF_4NN | SF_energy
../../../perfect_ml/get_feature/TiNb_1 | 0.5 | 0 | 0 | 0 | 0.5 | 0 | 0 | 0 | 70.39 | 507.1504 | 4.5 | 0.25 | 4.5 | 0.25 | 4.4185 | 0.00648025 | 3333.5 | 71022.25 | 2.41 | 0.0324 | 8.5 | 0.25 | 0.75 | 0 | 0 | 0 | 0.25 | 0 | 0 | 0 | 0.5 | 0 | 0 | 0 | 0.5 | 0 | 0 | 0 | 0.5 | 0 | 0 | 0 | 0.5 | 0 | 0 | 0 | 0.5 | 0 | 0 | 0 | 0.5 | 0 | 0 | 0 | 2.077564
../../../perfect_ml/get_feature/TiNb_2 | 0.5 | 0 | 0 | 0 | 0.5 | 0 | 0 | 0 | 70.39 | 507.1504 | 4.5 | 0.25 | 4.5 | 0.25 | 4.4185 | 0.00648025 | 3333.5 | 71022.25 | 2.41 | 0.0324 | 8.5 | 0.25 | 0.5 | 0 | 0 | 0 | 0.5 | 0 | 0 | 0 | 0.5 | 0 | 0 | 0 | 0.5 | 0 | 0 | 0 | 0.5 | 0 | 0 | 0 | 0.5 | 0 | 0 | 0 | 0.5 | 0 | 0 | 0 | 0.5 | 0 | 0 | 0 | 1.77625
../../../perfect_ml/get_feature/TiNb_3 | 0.5 | 0 | 0 | 0 | 0.5 | 0 | 0 | 0 | 70.39 | 507.1504 | 4.5 | 0.25 | 4.5 | 0.25 | 4.4185 | 0.00648025 | 3333.5 | 71022.25 | 2.41 | 0.0324 | 8.5 | 0.25 | 0.25 | 0 | 0 | 0 | 0.75 | 0 | 0 | 0 | 0.5 | 0 | 0 | 0 | 0.5 | 0 | 0 | 0 | 0.5 | 0 | 0 | 0 | 0.5 | 0 | 0 | 0 | 0.625 | 0 | 0 | 0 | 0.375 | 0 | 0 | 0 | 1.492824
../../../perfect_ml/get_feature/TiNb_4 | 0.5 | 0 | 0 | 0 | 0.5 | 0 | 0 | 0 | 70.39 | 507.1504 | 4.5 | 0.25 | 4.5 | 0.25 | 4.4185 | 0.00648025 | 3333.5 | 71022.25 | 2.41 | 0.0324 | 8.5 | 0.25 | 0.625 | 0 | 0 | 0 | 0.375 | 0 | 0 | 0 | 0.375 | 0 | 0 | 0 | 0.625 | 0 | 0 | 0 | 0.5 | 0 | 0 | 0 | 0.5 | 0 | 0 | 0 | 0.375 | 0 | 0 | 0 | 0.625 | 0 | 0 | 0 | 1.859084
../../../perfect_ml/get_feature/TiNb_5 | 0.5 | 0 | 0 | 0 | 0.5 | 0 | 0 | 0 | 70.39 | 507.1504 | 4.5 | 0.25 | 4.5 | 0.25 | 4.4185 | 0.00648025 | 3333.5 | 71022.25 | 2.41 | 0.0324 | 8.5 | 0.25 | 0.5 | 0 | 0 | 0 | 0.5 | 0 | 0 | 0 | 0.375 | 0 | 0 | 0 | 0.625 | 0 | 0 | 0 | 0.375 | 0 | 0 | 0 | 0.625 | 0 | 0 | 0 | 0.375 | 0 | 0 | 0 | 0.625 | 0 | 0 | 0 | 1.660755
../../../perfect_ml/get_feature/TiNb_6 | 0.5 | 0 | 0 | 0 | 0.5 | 0 | 0 | 0 | 70.39 | 507.1504 | 4.5 | 0.25 | 4.5 | 0.25 | 4.4185 | 0.00648025 | 3333.5 | 71022.25 | 2.41 | 0.0324 | 8.5 | 0.25 | 0.625 | 0 | 0 | 0 | 0.375 | 0 | 0 | 0 | 0.5 | 0 | 0 | 0 | 0.5 | 0 | 0 | 0 | 0.5 | 0 | 0 | 0 | 0.5 | 0 | 0 | 0 | 0.625 | 0 | 0 | 0 | 0.375 | 0 | 0 | 0 | 1.952001
../../../perfect_ml/get_feature/TiNb_7 | 0.5 | 0 | 0 | 0 | 0.5 | 0 | 0 | 0 | 70.39 | 507.1504 | 4.5 | 0.25 | 4.5 | 0.25 | 4.4185 | 0.00648025 | 3333.5 | 71022.25 | 2.41 | 0.0324 | 8.5 | 0.25 | 0.375 | 0 | 0 | 0 | 0.625 | 0 | 0 | 0 | 0.5 | 0 | 0 | 0 | 0.5 | 0 | 0 | 0 | 0.375 | 0 | 0 | 0 | 0.625 | 0 | 0 | 0 | 0.625 | 0 | 0 | 0 | 0.375 | 0 | 0 | 0 | 1.58293
../../../perfect_ml/get_feature/TiNb_8 | 0.5 | 0 | 0 | 0 | 0.5 | 0 | 0 | 0 | 70.39 | 507.1504 | 4.5 | 0.25 | 4.5 | 0.25 | 4.4185 | 0.00648025 | 3333.5 | 71022.25 | 2.41 | 0.0324 | 8.5 | 0.25 | 0.625 | 0 | 0 | 0 | 0.375 | 0 | 0 | 0 | 0.25 | 0 | 0 | 0 | 0.75 | 0 | 0 | 0 | 0.375 | 0 | 0 | 0 | 0.625 | 0 | 0 | 0 | 0.625 | 0 | 0 | 0 | 0.375 | 0 | 0 | 0 | 1.780501
../../../perfect_ml/get_feature/TiNb_9 | 0.5 | 0 | 0 | 0 | 0.5 | 0 | 0 | 0 | 70.39 | 507.1504 | 4.5 | 0.25 | 4.5 | 0.25 | 4.4185 | 0.00648025 | 3333.5 | 71022.25 | 2.41 | 0.0324 | 8.5 | 0.25 | 0.5 | 0 | 0 | 0 | 0.5 | 0 | 0 | 0 | 0.25 | 0 | 0 | 0 | 0.75 | 0 | 0 | 0 | 0.625 | 0 | 0 | 0 | 0.375 | 0 | 0 | 0 | 0.5 | 0 | 0 | 0 | 0.5 | 0 | 0 | 0 | 1.680156
../../../perfect_ml/get_feature/TiNb_10 | 0.5 | 0 | 0 | 0 | 0.5 | 0 | 0 | 0 | 70.39 | 507.1504 | 4.5 | 0.25 | 4.5 | 0.25 | 4.4185 | 0.00648025 | 3333.5 | 71022.25 | 2.41 | 0.0324 | 8.5 | 0.25 | 0.625 | 0 | 0 | 0 | 0.375 | 0 | 0 | 0 | 0.5 | 0 | 0 | 0 | 0.5 | 0 | 0 | 0 | 0.625 | 0 | 0 | 0 | 0.375 | 0 | 0 | 0 | 0.625 | 0 | 0 | 0 | 0.375 | 0 | 0 | 0 | 1.963873
../../../perfect_ml/get_feature/TiNb_11 | 0.5 | 0 | 0 | 0 | 0.5 | 0 | 0 | 0 | 70.39 | 507.1504 | 4.5 | 0.25 | 4.5 | 0.25 | 4.4185 | 0.00648025 | 3333.5 | 71022.25 | 2.41 | 0.0324 | 8.5 | 0.25 | 0.625 | 0 | 0 | 0 | 0.375 | 0 | 0 | 0 | 0.5 | 0 | 0 | 0 | 0.5 | 0 | 0 | 0 | 0.625 | 0 | 0 | 0 | 0.375 | 0 | 0 | 0 | 0.5 | 0 | 0 | 0 | 0.5 | 0 | 0 | 0 | 1.950575
../../../perfect_ml/get_feature/TiNb_12 | 0.5 | 0 | 0 | 0 | 0.5 | 0 | 0 | 0 | 70.39 | 507.1504 | 4.5 | 0.25 | 4.5 | 0.25 | 4.4185 | 0.00648025 | 3333.5 | 71022.25 | 2.41 | 0.0324 | 8.5 | 0.25 | 0.375 | 0 | 0 | 0 | 0.625 | 0 | 0 | 0 | 0.5 | 0 | 0 | 0 | 0.5 | 0 | 0 | 0 | 0.75 | 0 | 0 | 0 | 0.25 | 0 | 0 | 0 | 0.375 | 0 | 0 | 0 | 0.625 | 0 | 0 | 0 | 1.697828
../../../perfect_ml/get_feature/TiNb_13 | 0.5 | 0 | 0 | 0 | 0.5 | 0 | 0 | 0 | 70.39 | 507.1504 | 4.5 | 0.25 | 4.5 | 0.25 | 4.4185 | 0.00648025 | 3333.5 | 71022.25 | 2.41 | 0.0324 | 8.5 | 0.25 | 0.75 | 0 | 0 | 0 | 0.25 | 0 | 0 | 0 | 0.375 | 0 | 0 | 0 | 0.625 | 0 | 0 | 0 | 0.375 | 0 | 0 | 0 | 0.625 | 0 | 0 | 0 | 0.5 | 0 | 0 | 0 | 0.5 | 0 | 0 | 0 | 1.975529
../../../perfect_ml/get_feature/TiNb_14 | 0.5 | 0 | 0 | 0 | 0.5 | 0 | 0 | 0 | 70.39 | 507.1504 | 4.5 | 0.25 | 4.5 | 0.25 | 4.4185 | 0.00648025 | 3333.5 | 71022.25 | 2.41 | 0.0324 | 8.5 | 0.25 | 0.5 | 0 | 0 | 0 | 0.5 | 0 | 0 | 0 | 0.375 | 0 | 0 | 0 | 0.625 | 0 | 0 | 0 | 0.75 | 0 | 0 | 0 | 0.25 | 0 | 0 | 0 | 0.5 | 0 | 0 | 0 | 0.5 | 0 | 0 | 0 | 1.758757
../../../perfect_ml/get_feature/TiNb_15 | 0.5 | 0 | 0 | 0 | 0.5 | 0 | 0 | 0 | 70.39 | 507.1504 | 4.5 | 0.25 | 4.5 | 0.25 | 4.4185 | 0.00648025 | 3333.5 | 71022.25 | 2.41 | 0.0324 | 8.5 | 0.25 | 0.5 | 0 | 0 | 0 | 0.5 | 0 | 0 | 0 | 0.5 | 0 | 0 | 0 | 0.5 | 0 | 0 | 0 | 0.375 | 0 | 0 | 0 | 0.625 | 0 | 0 | 0 | 0.375 | 0 | 0 | 0 | 0.625 | 0 | 0 | 0 | 1.744346
../../../perfect_ml/get_feature/TiNb_16 | 0.5 | 0 | 0 | 0 | 0.5 | 0 | 0 | 0 | 70.39 | 507.1504 | 4.5 | 0.25 | 4.5 | 0.25 | 4.4185 | 0.00648025 | 3333.5 | 71022.25 | 2.41 | 0.0324 | 8.5 | 0.25 | 0.5 | 0 | 0 | 0 | 0.5 | 0 | 0 | 0 | 0.25 | 0 | 0 | 0 | 0.75 | 0 | 0 | 0 | 0.625 | 0 | 0 | 0 | 0.375 | 0 | 0 | 0 | 0.5 | 0 | 0 | 0 | 0.5 | 0 | 0 | 0 | 1.673422
../../../perfect_ml/get_feature/TiNb_17 | 0.5 | 0 | 0 | 0 | 0.5 | 0 | 0 | 0 | 70.39 | 507.1504 | 4.5 | 0.25 | 4.5 | 0.25 | 4.4185 | 0.00648025 | 3333.5 | 71022.25 | 2.41 | 0.0324 | 8.5 | 0.25 | 0.25 | 0 | 0 | 0 | 0.75 | 0 | 0 | 0 | 0.625 | 0 | 0 | 0 | 0.375 | 0 | 0 | 0 | 0.5 | 0 | 0 | 0 | 0.5 | 0 | 0 | 0 | 0.625 | 0 | 0 | 0 | 0.375 | 0 | 0 | 0 | 1.548522
../../../perfect_ml/get_feature/TiNb_18 | 0.5 | 0 | 0 | 0 | 0.5 | 0 | 0 | 0 | 70.39 | 507.1504 | 4.5 | 0.25 | 4.5 | 0.25 | 4.4185 | 0.00648025 | 3333.5 | 71022.25 | 2.41 | 0.0324 | 8.5 | 0.25 | 0.375 | 0 | 0 | 0 | 0.625 | 0 | 0 | 0 | 0.375 | 0 | 0 | 0 | 0.625 | 0 | 0 | 0 | 0.375 | 0 | 0 | 0 | 0.625 | 0 | 0 | 0 | 0.625 | 0 | 0 | 0 | 0.375 | 0 | 0 | 0 | 1.512523
../../../perfect_ml/get_feature/TiNb_19 | 0.5 | 0 | 0 | 0 | 0.5 | 0 | 0 | 0 | 70.39 | 507.1504 | 4.5 | 0.25 | 4.5 | 0.25 | 4.4185 | 0.00648025 | 3333.5 | 71022.25 | 2.41 | 0.0324 | 8.5 | 0.25 | 0.5 | 0 | 0 | 0 | 0.5 | 0 | 0 | 0 | 0.375 | 0 | 0 | 0 | 0.625 | 0 | 0 | 0 | 0.5 | 0 | 0 | 0 | 0.5 | 0 | 0 | 0 | 0.375 | 0 | 0 | 0 | 0.625 | 0 | 0 | 0 | 1.711488
../../../perfect_ml/get_feature/TiNb_20 | 0.5 | 0 | 0 | 0 | 0.5 | 0 | 0 | 0 | 70.39 | 507.1504 | 4.5 | 0.25 | 4.5 | 0.25 | 4.4185 | 0.00648025 | 3333.5 | 71022.25 | 2.41 | 0.0324 | 8.5 | 0.25 | 0.375 | 0 | 0 | 0 | 0.625 | 0 | 0 | 0 | 0.25 | 0 | 0 | 0 | 0.75 | 0 | 0 | 0 | 0.625 | 0 | 0 | 0 | 0.375 | 0 | 0 | 0 | 0.5 | 0 | 0 | 0 | 0.5 | 0 | 0 | 0 | 1.536895
../../../perfect_ml/get_feature/TiNb_21 | 0.5 | 0 | 0 | 0 | 0.5 | 0 | 0 | 0 | 70.39 | 507.1504 | 4.5 | 0.25 | 4.5 | 0.25 | 4.4185 | 0.00648025 | 3333.5 | 71022.25 | 2.41 | 0.0324 | 8.5 | 0.25 | 0.375 | 0 | 0 | 0 | 0.625 | 0 | 0 | 0 | 0.625 | 0 | 0 | 0 | 0.375 | 0 | 0 | 0 | 0.25 | 0 | 0 | 0 | 0.75 | 0 | 0 | 0 | 0.5 | 0 | 0 | 0 | 0.5 | 0 | 0 | 0 | 1.590438
../../../perfect_ml/get_feature/TiNb_22 | 0.5 | 0 | 0 | 0 | 0.5 | 0 | 0 | 0 | 70.39 | 507.1504 | 4.5 | 0.25 | 4.5 | 0.25 | 4.4185 | 0.00648025 | 3333.5 | 71022.25 | 2.41 | 0.0324 | 8.5 | 0.25 | 0.25 | 0 | 0 | 0 | 0.75 | 0 | 0 | 0 | 0.5 | 0 | 0 | 0 | 0.5 | 0 | 0 | 0 | 0.625 | 0 | 0 | 0 | 0.375 | 0 | 0 | 0 | 0.625 | 0 | 0 | 0 | 0.375 | 0 | 0 | 0 | 1.476718
../../../perfect_ml/get_feature/TiNb_23 | 0.5 | 0 | 0 | 0 | 0.5 | 0 | 0 | 0 | 70.39 | 507.1504 | 4.5 | 0.25 | 4.5 | 0.25 | 4.4185 | 0.00648025 | 3333.5 | 71022.25 | 2.41 | 0.0324 | 8.5 | 0.25 | 0.375 | 0 | 0 | 0 | 0.625 | 0 | 0 | 0 | 0.625 | 0 | 0 | 0 | 0.375 | 0 | 0 | 0 | 0.375 | 0 | 0 | 0 | 0.625 | 0 | 0 | 0 | 0.625 | 0 | 0 | 0 | 0.375 | 0 | 0 | 0 | 1.686799
../../../perfect_ml/get_feature/TiNb_24 | 0.5 | 0 | 0 | 0 | 0.5 | 0 | 0 | 0 | 70.39 | 507.1504 | 4.5 | 0.25 | 4.5 | 0.25 | 4.4185 | 0.00648025 | 3333.5 | 71022.25 | 2.41 | 0.0324 | 8.5 | 0.25 | 0.5 | 0 | 0 | 0 | 0.5 | 0 | 0 | 0 | 0.5 | 0 | 0 | 0 | 0.5 | 0 | 0 | 0 | 0.75 | 0 | 0 | 0 | 0.25 | 0 | 0 | 0 | 0.375 | 0 | 0 | 0 | 0.625 | 0 | 0 | 0 | 1.80649
../../../perfect_ml/get_feature/TiNb_25 | 0.5 | 0 | 0 | 0 | 0.5 | 0 | 0 | 0 | 70.39 | 507.1504 | 4.5 | 0.25 | 4.5 | 0.25 | 4.4185 | 0.00648025 | 3333.5 | 71022.25 | 2.41 | 0.0324 | 8.5 | 0.25 | 0.625 | 0 | 0 | 0 | 0.375 | 0 | 0 | 0 | 0.625 | 0 | 0 | 0 | 0.375 | 0 | 0 | 0 | 0.375 | 0 | 0 | 0 | 0.625 | 0 | 0 | 0 | 0.5 | 0 | 0 | 0 | 0.5 | 0 | 0 | 0 | 1.946568
../../../perfect_ml/get_feature/TiNb_26 | 0.5 | 0 | 0 | 0 | 0.5 | 0 | 0 | 0 | 70.39 | 507.1504 | 4.5 | 0.25 | 4.5 | 0.25 | 4.4185 | 0.00648025 | 3333.5 | 71022.25 | 2.41 | 0.0324 | 8.5 | 0.25 | 0.625 | 0 | 0 | 0 | 0.375 | 0 | 0 | 0 | 0.5 | 0 | 0 | 0 | 0.5 | 0 | 0 | 0 | 0.375 | 0 | 0 | 0 | 0.625 | 0 | 0 | 0 | 0.75 | 0 | 0 | 0 | 0.25 | 0 | 0 | 0 | 1.892624
../../../perfect_ml/get_feature/TiNb_27 | 0.5 | 0 | 0 | 0 | 0.5 | 0 | 0 | 0 | 70.39 | 507.1504 | 4.5 | 0.25 | 4.5 | 0.25 | 4.4185 | 0.00648025 | 3333.5 | 71022.25 | 2.41 | 0.0324 | 8.5 | 0.25 | 0.75 | 0 | 0 | 0 | 0.25 | 0 | 0 | 0 | 0.5 | 0 | 0 | 0 | 0.5 | 0 | 0 | 0 | 0.375 | 0 | 0 | 0 | 0.625 | 0 | 0 | 0 | 0.625 | 0 | 0 | 0 | 0.375 | 0 | 0 | 0 | 2.042057
../../../perfect_ml/get_feature/TiNb_28 | 0.5 | 0 | 0 | 0 | 0.5 | 0 | 0 | 0 | 70.39 | 507.1504 | 4.5 | 0.25 | 4.5 | 0.25 | 4.4185 | 0.00648025 | 3333.5 | 71022.25 | 2.41 | 0.0324 | 8.5 | 0.25 | 0.5 | 0 | 0 | 0 | 0.5 | 0 | 0 | 0 | 0.375 | 0 | 0 | 0 | 0.625 | 0 | 0 | 0 | 0.375 | 0 | 0 | 0 | 0.625 | 0 | 0 | 0 | 0.75 | 0 | 0 | 0 | 0.25 | 0 | 0 | 0 | 1.675264
../../../perfect_ml/get_feature/TiNb_29 | 0.5 | 0 | 0 | 0 | 0.5 | 0 | 0 | 0 | 70.39 | 507.1504 | 4.5 | 0.25 | 4.5 | 0.25 | 4.4185 | 0.00648025 | 3333.5 | 71022.25 | 2.41 | 0.0324 | 8.5 | 0.25 | 0.5 | 0 | 0 | 0 | 0.5 | 0 | 0 | 0 | 0.375 | 0 | 0 | 0 | 0.625 | 0 | 0 | 0 | 0.25 | 0 | 0 | 0 | 0.75 | 0 | 0 | 0 | 0.5 | 0 | 0 | 0 | 0.5 | 0 | 0 | 0 | 1.626902
../../../perfect_ml/get_feature/TiNb_30 | 0.5 | 0 | 0 | 0 | 0.5 | 0 | 0 | 0 | 70.39 | 507.1504 | 4.5 | 0.25 | 4.5 | 0.25 | 4.4185 | 0.00648025 | 3333.5 | 71022.25 | 2.41 | 0.0324 | 8.5 | 0.25 | 0.5 | 0 | 0 | 0 | 0.5 | 0 | 0 | 0 | 0.625 | 0 | 0 | 0 | 0.375 | 0 | 0 | 0 | 0.5 | 0 | 0 | 0 | 0.5 | 0 | 0 | 0 | 0.625 | 0 | 0 | 0 | 0.375 | 0 | 0 | 0 | 1.825019
../../../perfect_ml/get_feature/TiNb_31 | 0.5 | 0 | 0 | 0 | 0.5 | 0 | 0 | 0 | 70.39 | 507.1504 | 4.5 | 0.25 | 4.5 | 0.25 | 4.4185 | 0.00648025 | 3333.5 | 71022.25 | 2.41 | 0.0324 | 8.5 | 0.25 | 0.625 | 0 | 0 | 0 | 0.375 | 0 | 0 | 0 | 0.375 | 0 | 0 | 0 | 0.625 | 0 | 0 | 0 | 0.375 | 0 | 0 | 0 | 0.625 | 0 | 0 | 0 | 0.625 | 0 | 0 | 0 | 0.375 | 0 | 0 | 0 | 1.838971
../../../perfect_ml/get_feature/TiNb_32 | 0.5 | 0 | 0 | 0 | 0.5 | 0 | 0 | 0 | 70.39 | 507.1504 | 4.5 | 0.25 | 4.5 | 0.25 | 4.4185 | 0.00648025 | 3333.5 | 71022.25 | 2.41 | 0.0324 | 8.5 | 0.25 | 0.625 | 0 | 0 | 0 | 0.375 | 0 | 0 | 0 | 0.25 | 0 | 0 | 0 | 0.75 | 0 | 0 | 0 | 0.75 | 0 | 0 | 0 | 0.25 | 0 | 0 | 0 | 0.5 | 0 | 0 | 0 | 0.5 | 0 | 0 | 0 | 1.866602
../../../perfect_ml/get_feature/TiNb_33 | 0.5 | 0 | 0 | 0 | 0.5 | 0 | 0 | 0 | 70.39 | 507.1504 | 4.5 | 0.25 | 4.5 | 0.25 | 4.4185 | 0.00648025 | 3333.5 | 71022.25 | 2.41 | 0.0324 | 8.5 | 0.25 | 0.375 | 0 | 0 | 0 | 0.625 | 0 | 0 | 0 | 0.625 | 0 | 0 | 0 | 0.375 | 0 | 0 | 0 | 0.625 | 0 | 0 | 0 | 0.375 | 0 | 0 | 0 | 0.25 | 0 | 0 | 0 | 0.75 | 0 | 0 | 0 | 1.719271
../../../perfect_ml/get_feature/TiNb_34 | 0.5 | 0 | 0 | 0 | 0.5 | 0 | 0 | 0 | 70.39 | 507.1504 | 4.5 | 0.25 | 4.5 | 0.25 | 4.4185 | 0.00648025 | 3333.5 | 71022.25 | 2.41 | 0.0324 | 8.5 | 0.25 | 0.5 | 0 | 0 | 0 | 0.5 | 0 | 0 | 0 | 0.5 | 0 | 0 | 0 | 0.5 | 0 | 0 | 0 | 0.25 | 0 | 0 | 0 | 0.75 | 0 | 0 | 0 | 0.625 | 0 | 0 | 0 | 0.375 | 0 | 0 | 0 | 1.722113
../../../perfect_ml/get_feature/TiNb_35 | 0.5 | 0 | 0 | 0 | 0.5 | 0 | 0 | 0 | 70.39 | 507.1504 | 4.5 | 0.25 | 4.5 | 0.25 | 4.4185 | 0.00648025 | 3333.5 | 71022.25 | 2.41 | 0.0324 | 8.5 | 0.25 | 0.625 | 0 | 0 | 0 | 0.375 | 0 | 0 | 0 | 0.375 | 0 | 0 | 0 | 0.625 | 0 | 0 | 0 | 0.75 | 0 | 0 | 0 | 0.25 | 0 | 0 | 0 | 0.5 | 0 | 0 | 0 | 0.5 | 0 | 0 | 0 | 1.915048
../../../perfect_ml/get_feature/TiNb_36 | 0.5 | 0 | 0 | 0 | 0.5 | 0 | 0 | 0 | 70.39 | 507.1504 | 4.5 | 0.25 | 4.5 | 0.25 | 4.4185 | 0.00648025 | 3333.5 | 71022.25 | 2.41 | 0.0324 | 8.5 | 0.25 | 0.375 | 0 | 0 | 0 | 0.625 | 0 | 0 | 0 | 0.625 | 0 | 0 | 0 | 0.375 | 0 | 0 | 0 | 0.375 | 0 | 0 | 0 | 0.625 | 0 | 0 | 0 | 0.625 | 0 | 0 | 0 | 0.375 | 0 | 0 | 0 | 1.678185
../../../perfect_ml/get_feature/TiNb_37 | 0.5 | 0 | 0 | 0 | 0.5 | 0 | 0 | 0 | 70.39 | 507.1504 | 4.5 | 0.25 | 4.5 | 0.25 | 4.4185 | 0.00648025 | 3333.5 | 71022.25 | 2.41 | 0.0324 | 8.5 | 0.25 | 0.5 | 0 | 0 | 0 | 0.5 | 0 | 0 | 0 | 0.375 | 0 | 0 | 0 | 0.625 | 0 | 0 | 0 | 0.375 | 0 | 0 | 0 | 0.625 | 0 | 0 | 0 | 0.75 | 0 | 0 | 0 | 0.25 | 0 | 0 | 0 | 1.651376
../../../perfect_ml/get_feature/TiNb_38 | 0.5 | 0 | 0 | 0 | 0.5 | 0 | 0 | 0 | 70.39 | 507.1504 | 4.5 | 0.25 | 4.5 | 0.25 | 4.4185 | 0.00648025 | 3333.5 | 71022.25 | 2.41 | 0.0324 | 8.5 | 0.25 | 0.5 | 0 | 0 | 0 | 0.5 | 0 | 0 | 0 | 0.5 | 0 | 0 | 0 | 0.5 | 0 | 0 | 0 | 0.25 | 0 | 0 | 0 | 0.75 | 0 | 0 | 0 | 0.75 | 0 | 0 | 0 | 0.25 | 0 | 0 | 0 | 1.746441
../../../perfect_ml/get_feature/TiNb_39 | 0.5 | 0 | 0 | 0 | 0.5 | 0 | 0 | 0 | 70.39 | 507.1504 | 4.5 | 0.25 | 4.5 | 0.25 | 4.4185 | 0.00648025 | 3333.5 | 71022.25 | 2.41 | 0.0324 | 8.5 | 0.25 | 0.25 | 0 | 0 | 0 | 0.75 | 0 | 0 | 0 | 0.5 | 0 | 0 | 0 | 0.5 | 0 | 0 | 0 | 0.5 | 0 | 0 | 0 | 0.5 | 0 | 0 | 0 | 0.625 | 0 | 0 | 0 | 0.375 | 0 | 0 | 0 | 1.449882
../../../perfect_ml/get_feature/TiNb_40 | 0.5 | 0 | 0 | 0 | 0.5 | 0 | 0 | 0 | 70.39 | 507.1504 | 4.5 | 0.25 | 4.5 | 0.25 | 4.4185 | 0.00648025 | 3333.5 | 71022.25 | 2.41 | 0.0324 | 8.5 | 0.25 | 0.5 | 0 | 0 | 0 | 0.5 | 0 | 0 | 0 | 0.25 | 0 | 0 | 0 | 0.75 | 0 | 0 | 0 | 0.375 | 0 | 0 | 0 | 0.625 | 0 | 0 | 0 | 0.75 | 0 | 0 | 0 | 0.25 | 0 | 0 | 0 | 1.6202
../../../perfect_ml/get_feature/TiNb_41 | 0.5 | 0 | 0 | 0 | 0.5 | 0 | 0 | 0 | 70.39 | 507.1504 | 4.5 | 0.25 | 4.5 | 0.25 | 4.4185 | 0.00648025 | 3333.5 | 71022.25 | 2.41 | 0.0324 | 8.5 | 0.25 | 0.375 | 0 | 0 | 0 | 0.625 | 0 | 0 | 0 | 0.375 | 0 | 0 | 0 | 0.625 | 0 | 0 | 0 | 0.5 | 0 | 0 | 0 | 0.5 | 0 | 0 | 0 | 0.5 | 0 | 0 | 0 | 0.5 | 0 | 0 | 0 | 1.567264
../../../perfect_ml/get_feature/TiNb_42 | 0.5 | 0 | 0 | 0 | 0.5 | 0 | 0 | 0 | 70.39 | 507.1504 | 4.5 | 0.25 | 4.5 | 0.25 | 4.4185 | 0.00648025 | 3333.5 | 71022.25 | 2.41 | 0.0324 | 8.5 | 0.25 | 0.5 | 0 | 0 | 0 | 0.5 | 0 | 0 | 0 | 0.25 | 0 | 0 | 0 | 0.75 | 0 | 0 | 0 | 0.5 | 0 | 0 | 0 | 0.5 | 0 | 0 | 0 | 0.5 | 0 | 0 | 0 | 0.5 | 0 | 0 | 0 | 1.637051
../../../perfect_ml/get_feature/TiNb_43 | 0.5 | 0 | 0 | 0 | 0.5 | 0 | 0 | 0 | 70.39 | 507.1504 | 4.5 | 0.25 | 4.5 | 0.25 | 4.4185 | 0.00648025 | 3333.5 | 71022.25 | 2.41 | 0.0324 | 8.5 | 0.25 | 0.625 | 0 | 0 | 0 | 0.375 | 0 | 0 | 0 | 0.625 | 0 | 0 | 0 | 0.375 | 0 | 0 | 0 | 0.375 | 0 | 0 | 0 | 0.625 | 0 | 0 | 0 | 0.5 | 0 | 0 | 0 | 0.5 | 0 | 0 | 0 | 1.958455
../../../perfect_ml/get_feature/TiNb_44 | 0.5 | 0 | 0 | 0 | 0.5 | 0 | 0 | 0 | 70.39 | 507.1504 | 4.5 | 0.25 | 4.5 | 0.25 | 4.4185 | 0.00648025 | 3333.5 | 71022.25 | 2.41 | 0.0324 | 8.5 | 0.25 | 0.5 | 0 | 0 | 0 | 0.5 | 0 | 0 | 0 | 0.375 | 0 | 0 | 0 | 0.625 | 0 | 0 | 0 | 0.75 | 0 | 0 | 0 | 0.25 | 0 | 0 | 0 | 0.5 | 0 | 0 | 0 | 0.5 | 0 | 0 | 0 | 1.79355
../../../perfect_ml/get_feature/TiNb_45 | 0.5 | 0 | 0 | 0 | 0.5 | 0 | 0 | 0 | 70.39 | 507.1504 | 4.5 | 0.25 | 4.5 | 0.25 | 4.4185 | 0.00648025 | 3333.5 | 71022.25 | 2.41 | 0.0324 | 8.5 | 0.25 | 0.5 | 0 | 0 | 0 | 0.5 | 0 | 0 | 0 | 0.25 | 0 | 0 | 0 | 0.75 | 0 | 0 | 0 | 0.75 | 0 | 0 | 0 | 0.25 | 0 | 0 | 0 | 0.5 | 0 | 0 | 0 | 0.5 | 0 | 0 | 0 | 1.718226
../../../perfect_ml/get_feature/TiNb_46 | 0.5 | 0 | 0 | 0 | 0.5 | 0 | 0 | 0 | 70.39 | 507.1504 | 4.5 | 0.25 | 4.5 | 0.25 | 4.4185 | 0.00648025 | 3333.5 | 71022.25 | 2.41 | 0.0324 | 8.5 | 0.25 | 0.5 | 0 | 0 | 0 | 0.5 | 0 | 0 | 0 | 0.625 | 0 | 0 | 0 | 0.375 | 0 | 0 | 0 | 0.25 | 0 | 0 | 0 | 0.75 | 0 | 0 | 0 | 0.625 | 0 | 0 | 0 | 0.375 | 0 | 0 | 0 | 1.749752
../../../perfect_ml/get_feature/TiNb_47 | 0.5 | 0 | 0 | 0 | 0.5 | 0 | 0 | 0 | 70.39 | 507.1504 | 4.5 | 0.25 | 4.5 | 0.25 | 4.4185 | 0.00648025 | 3333.5 | 71022.25 | 2.41 | 0.0324 | 8.5 | 0.25 | 0.25 | 0 | 0 | 0 | 0.75 | 0 | 0 | 0 | 0.625 | 0 | 0 | 0 | 0.375 | 0 | 0 | 0 | 0.375 | 0 | 0 | 0 | 0.625 | 0 | 0 | 0 | 0.625 | 0 | 0 | 0 | 0.375 | 0 | 0 | 0 | 1.495482
../../../perfect_ml/get_feature/TiNb_48 | 0.5 | 0 | 0 | 0 | 0.5 | 0 | 0 | 0 | 70.39 | 507.1504 | 4.5 | 0.25 | 4.5 | 0.25 | 4.4185 | 0.00648025 | 3333.5 | 71022.25 | 2.41 | 0.0324 | 8.5 | 0.25 | 0.625 | 0 | 0 | 0 | 0.375 | 0 | 0 | 0 | 0.625 | 0 | 0 | 0 | 0.375 | 0 | 0 | 0 | 0.5 | 0 | 0 | 0 | 0.5 | 0 | 0 | 0 | 0.625 | 0 | 0 | 0 | 0.375 | 0 | 0 | 0 | 2.016166
../../../perfect_ml/get_feature/TiNb_49 | 0.5 | 0 | 0 | 0 | 0.5 | 0 | 0 | 0 | 70.39 | 507.1504 | 4.5 | 0.25 | 4.5 | 0.25 | 4.4185 | 0.00648025 | 3333.5 | 71022.25 | 2.41 | 0.0324 | 8.5 | 0.25 | 0.625 | 0 | 0 | 0 | 0.375 | 0 | 0 | 0 | 0.625 | 0 | 0 | 0 | 0.375 | 0 | 0 | 0 | 0.5 | 0 | 0 | 0 | 0.5 | 0 | 0 | 0 | 0.375 | 0 | 0 | 0 | 0.625 | 0 | 0 | 0 | 1.955991
../../../perfect_ml/get_feature/TiNb_50 | 0.5 | 0 | 0 | 0 | 0.5 | 0 | 0 | 0 | 70.39 | 507.1504 | 4.5 | 0.25 | 4.5 | 0.25 | 4.4185 | 0.00648025 | 3333.5 | 71022.25 | 2.41 | 0.0324 | 8.5 | 0.25 | 0.5 | 0 | 0 | 0 | 0.5 | 0 | 0 | 0 | 0.5 | 0 | 0 | 0 | 0.5 | 0 | 0 | 0 | 0.75 | 0 | 0 | 0 | 0.25 | 0 | 0 | 0 | 0.25 | 0 | 0 | 0 | 0.75 | 0 | 0 | 0 | 1.829065
../../../perfect_ml/get_feature/TiZr_1 | 0.5 | 0.5 | 0 | 0 | 0 | 0 | 0 | 0 | 69.545 | 469.805625 | 4 | 0 | 4.5 | 0.25 | 4.5305 | 0.03705625 | 3243.5 | 31152.25 | 2.14 | 0.0081 | 8 | 0 | 0.5 | 0.5 | 0 | 0 | 0 | 0 | 0 | 0 | 0.625 | 0.375 | 0 | 0 | 0 | 0 | 0 | 0 | 0.375 | 0.625 | 0 | 0 | 0 | 0 | 0 | 0 | 0.5 | 0.5 | 0 | 0 | 0 | 0 | 0 | 0 | 2.648933
../../../perfect_ml/get_feature/TiZr_2 | 0.5 | 0.5 | 0 | 0 | 0 | 0 | 0 | 0 | 69.545 | 469.805625 | 4 | 0 | 4.5 | 0.25 | 4.5305 | 0.03705625 | 3243.5 | 31152.25 | 2.14 | 0.0081 | 8 | 0 | 0.5 | 0.5 | 0 | 0 | 0 | 0 | 0 | 0 | 0.375 | 0.625 | 0 | 0 | 0 | 0 | 0 | 0 | 0.25 | 0.75 | 0 | 0 | 0 | 0 | 0 | 0 | 0.5 | 0.5 | 0 | 0 | 0 | 0 | 0 | 0 | 2.668413
../../../perfect_ml/get_feature/TiZr_3 | 0.5 | 0.5 | 0 | 0 | 0 | 0 | 0 | 0 | 69.545 | 469.805625 | 4 | 0 | 4.5 | 0.25 | 4.5305 | 0.03705625 | 3243.5 | 31152.25 | 2.14 | 0.0081 | 8 | 0 | 0.625 | 0.375 | 0 | 0 | 0 | 0 | 0 | 0 | 0.25 | 0.75 | 0 | 0 | 0 | 0 | 0 | 0 | 0.5 | 0.5 | 0 | 0 | 0 | 0 | 0 | 0 | 0.375 | 0.625 | 0 | 0 | 0 | 0 | 0 | 0 | 2.600415
../../../perfect_ml/get_feature/TiZr_4 | 0.5 | 0.5 | 0 | 0 | 0 | 0 | 0 | 0 | 69.545 | 469.805625 | 4 | 0 | 4.5 | 0.25 | 4.5305 | 0.03705625 | 3243.5 | 31152.25 | 2.14 | 0.0081 | 8 | 0 | 0.75 | 0.25 | 0 | 0 | 0 | 0 | 0 | 0 | 0.5 | 0.5 | 0 | 0 | 0 | 0 | 0 | 0 | 0.5 | 0.5 | 0 | 0 | 0 | 0 | 0 | 0 | 0.625 | 0.375 | 0 | 0 | 0 | 0 | 0 | 0 | 2.568488
../../../perfect_ml/get_feature/TiZr_5 | 0.5 | 0.5 | 0 | 0 | 0 | 0 | 0 | 0 | 69.545 | 469.805625 | 4 | 0 | 4.5 | 0.25 | 4.5305 | 0.03705625 | 3243.5 | 31152.25 | 2.14 | 0.0081 | 8 | 0 | 0.5 | 0.5 | 0 | 0 | 0 | 0 | 0 | 0 | 0.5 | 0.5 | 0 | 0 | 0 | 0 | 0 | 0 | 0.625 | 0.375 | 0 | 0 | 0 | 0 | 0 | 0 | 0.375 | 0.625 | 0 | 0 | 0 | 0 | 0 | 0 | 2.665988
../../../perfect_ml/get_feature/TiZr_6 | 0.5 | 0.5 | 0 | 0 | 0 | 0 | 0 | 0 | 69.545 | 469.805625 | 4 | 0 | 4.5 | 0.25 | 4.5305 | 0.03705625 | 3243.5 | 31152.25 | 2.14 | 0.0081 | 8 | 0 | 0.5 | 0.5 | 0 | 0 | 0 | 0 | 0 | 0 | 0.5 | 0.5 | 0 | 0 | 0 | 0 | 0 | 0 | 0.5 | 0.5 | 0 | 0 | 0 | 0 | 0 | 0 | 0.375 | 0.625 | 0 | 0 | 0 | 0 | 0 | 0 | 2.601415
../../../perfect_ml/get_feature/TiZr_7 | 0.5 | 0.5 | 0 | 0 | 0 | 0 | 0 | 0 | 69.545 | 469.805625 | 4 | 0 | 4.5 | 0.25 | 4.5305 | 0.03705625 | 3243.5 | 31152.25 | 2.14 | 0.0081 | 8 | 0 | 0.625 | 0.375 | 0 | 0 | 0 | 0 | 0 | 0 | 0.375 | 0.625 | 0 | 0 | 0 | 0 | 0 | 0 | 0.5 | 0.5 | 0 | 0 | 0 | 0 | 0 | 0 | 0.75 | 0.25 | 0 | 0 | 0 | 0 | 0 | 0 | 2.620219
../../../perfect_ml/get_feature/TiZr_8 | 0.5 | 0.5 | 0 | 0 | 0 | 0 | 0 | 0 | 69.545 | 469.805625 | 4 | 0 | 4.5 | 0.25 | 4.5305 | 0.03705625 | 3243.5 | 31152.25 | 2.14 | 0.0081 | 8 | 0 | 0.5 | 0.5 | 0 | 0 | 0 | 0 | 0 | 0 | 0.5 | 0.5 | 0 | 0 | 0 | 0 | 0 | 0 | 0.625 | 0.375 | 0 | 0 | 0 | 0 | 0 | 0 | 0.25 | 0.75 | 0 | 0 | 0 | 0 | 0 | 0 | 2.674836
../../../perfect_ml/get_feature/TiZr_9 | 0.5 | 0.5 | 0 | 0 | 0 | 0 | 0 | 0 | 69.545 | 469.805625 | 4 | 0 | 4.5 | 0.25 | 4.5305 | 0.03705625 | 3243.5 | 31152.25 | 2.14 | 0.0081 | 8 | 0 | 0.625 | 0.375 | 0 | 0 | 0 | 0 | 0 | 0 | 0.5 | 0.5 | 0 | 0 | 0 | 0 | 0 | 0 | 0.625 | 0.375 | 0 | 0 | 0 | 0 | 0 | 0 | 0.25 | 0.75 | 0 | 0 | 0 | 0 | 0 | 0 | 2.6123
../../../perfect_ml/get_feature/TiZr_10 | 0.5 | 0.5 | 0 | 0 | 0 | 0 | 0 | 0 | 69.545 | 469.805625 | 4 | 0 | 4.5 | 0.25 | 4.5305 | 0.03705625 | 3243.5 | 31152.25 | 2.14 | 0.0081 | 8 | 0 | 0.5 | 0.5 | 0 | 0 | 0 | 0 | 0 | 0 | 0.5 | 0.5 | 0 | 0 | 0 | 0 | 0 | 0 | 0.5 | 0.5 | 0 | 0 | 0 | 0 | 0 | 0 | 0.625 | 0.375 | 0 | 0 | 0 | 0 | 0 | 0 | 2.509539
../../../perfect_ml/get_feature/TiZr_11 | 0.5 | 0.5 | 0 | 0 | 0 | 0 | 0 | 0 | 69.545 | 469.805625 | 4 | 0 | 4.5 | 0.25 | 4.5305 | 0.03705625 | 3243.5 | 31152.25 | 2.14 | 0.0081 | 8 | 0 | 0.75 | 0.25 | 0 | 0 | 0 | 0 | 0 | 0 | 0.625 | 0.375 | 0 | 0 | 0 | 0 | 0 | 0 | 0.375 | 0.625 | 0 | 0 | 0 | 0 | 0 | 0 | 0.5 | 0.5 | 0 | 0 | 0 | 0 | 0 | 0 | 2.665054
../../../perfect_ml/get_feature/TiZr_12 | 0.5 | 0.5 | 0 | 0 | 0 | 0 | 0 | 0 | 69.545 | 469.805625 | 4 | 0 | 4.5 | 0.25 | 4.5305 | 0.03705625 | 3243.5 | 31152.25 | 2.14 | 0.0081 | 8 | 0 | 0.375 | 0.625 | 0 | 0 | 0 | 0 | 0 | 0 | 0.625 | 0.375 | 0 | 0 | 0 | 0 | 0 | 0 | 0.5 | 0.5 | 0 | 0 | 0 | 0 | 0 | 0 | 0.5 | 0.5 | 0 | 0 | 0 | 0 | 0 | 0 | 2.680769
../../../perfect_ml/get_feature/TiZr_13 | 0.5 | 0.5 | 0 | 0 | 0 | 0 | 0 | 0 | 69.545 | 469.805625 | 4 | 0 | 4.5 | 0.25 | 4.5305 | 0.03705625 | 3243.5 | 31152.25 | 2.14 | 0.0081 | 8 | 0 | 0.375 | 0.625 | 0 | 0 | 0 | 0 | 0 | 0 | 0.625 | 0.375 | 0 | 0 | 0 | 0 | 0 | 0 | 0.625 | 0.375 | 0 | 0 | 0 | 0 | 0 | 0 | 0.625 | 0.375 | 0 | 0 | 0 | 0 | 0 | 0 | 2.494937
../../../perfect_ml/get_feature/TiZr_14 | 0.5 | 0.5 | 0 | 0 | 0 | 0 | 0 | 0 | 69.545 | 469.805625 | 4 | 0 | 4.5 | 0.25 | 4.5305 | 0.03705625 | 3243.5 | 31152.25 | 2.14 | 0.0081 | 8 | 0 | 0.75 | 0.25 | 0 | 0 | 0 | 0 | 0 | 0 | 0.625 | 0.375 | 0 | 0 | 0 | 0 | 0 | 0 | 0.375 | 0.625 | 0 | 0 | 0 | 0 | 0 | 0 | 0.375 | 0.625 | 0 | 0 | 0 | 0 | 0 | 0 | 2.633185
../../../perfect_ml/get_feature/TiZr_15 | 0.5 | 0.5 | 0 | 0 | 0 | 0 | 0 | 0 | 69.545 | 469.805625 | 4 | 0 | 4.5 | 0.25 | 4.5305 | 0.03705625 | 3243.5 | 31152.25 | 2.14 | 0.0081 | 8 | 0 | 0.375 | 0.625 | 0 | 0 | 0 | 0 | 0 | 0 | 0.5 | 0.5 | 0 | 0 | 0 | 0 | 0 | 0 | 0.75 | 0.25 | 0 | 0 | 0 | 0 | 0 | 0 | 0.25 | 0.75 | 0 | 0 | 0 | 0 | 0 | 0 | 2.59089
../../../perfect_ml/get_feature/TiZr_16 | 0.5 | 0.5 | 0 | 0 | 0 | 0 | 0 | 0 | 69.545 | 469.805625 | 4 | 0 | 4.5 | 0.25 | 4.5305 | 0.03705625 | 3243.5 | 31152.25 | 2.14 | 0.0081 | 8 | 0 | 0.75 | 0.25 | 0 | 0 | 0 | 0 | 0 | 0 | 0.375 | 0.625 | 0 | 0 | 0 | 0 | 0 | 0 | 0.625 | 0.375 | 0 | 0 | 0 | 0 | 0 | 0 | 0.5 | 0.5 | 0 | 0 | 0 | 0 | 0 | 0 | 2.602411
../../../perfect_ml/get_feature/TiZr_17 | 0.5 | 0.5 | 0 | 0 | 0 | 0 | 0 | 0 | 69.545 | 469.805625 | 4 | 0 | 4.5 | 0.25 | 4.5305 | 0.03705625 | 3243.5 | 31152.25 | 2.14 | 0.0081 | 8 | 0 | 0.625 | 0.375 | 0 | 0 | 0 | 0 | 0 | 0 | 0.375 | 0.625 | 0 | 0 | 0 | 0 | 0 | 0 | 0.375 | 0.625 | 0 | 0 | 0 | 0 | 0 | 0 | 0.625 | 0.375 | 0 | 0 | 0 | 0 | 0 | 0 | 2.602672
../../../perfect_ml/get_feature/TiZr_18 | 0.5 | 0.5 | 0 | 0 | 0 | 0 | 0 | 0 | 69.545 | 469.805625 | 4 | 0 | 4.5 | 0.25 | 4.5305 | 0.03705625 | 3243.5 | 31152.25 | 2.14 | 0.0081 | 8 | 0 | 0.5 | 0.5 | 0 | 0 | 0 | 0 | 0 | 0 | 0.375 | 0.625 | 0 | 0 | 0 | 0 | 0 | 0 | 0.25 | 0.75 | 0 | 0 | 0 | 0 | 0 | 0 | 0.625 | 0.375 | 0 | 0 | 0 | 0 | 0 | 0 | 2.574279
../../../perfect_ml/get_feature/TiZr_19 | 0.5 | 0.5 | 0 | 0 | 0 | 0 | 0 | 0 | 69.545 | 469.805625 | 4 | 0 | 4.5 | 0.25 | 4.5305 | 0.03705625 | 3243.5 | 31152.25 | 2.14 | 0.0081 | 8 | 0 | 0.5 | 0.5 | 0 | 0 | 0 | 0 | 0 | 0 | 0.375 | 0.625 | 0 | 0 | 0 | 0 | 0 | 0 | 0.375 | 0.625 | 0 | 0 | 0 | 0 | 0 | 0 | 0.375 | 0.625 | 0 | 0 | 0 | 0 | 0 | 0 | 2.586943
../../../perfect_ml/get_feature/TiZr_20 | 0.5 | 0.5 | 0 | 0 | 0 | 0 | 0 | 0 | 69.545 | 469.805625 | 4 | 0 | 4.5 | 0.25 | 4.5305 | 0.03705625 | 3243.5 | 31152.25 | 2.14 | 0.0081 | 8 | 0 | 0.625 | 0.375 | 0 | 0 | 0 | 0 | 0 | 0 | 0.625 | 0.375 | 0 | 0 | 0 | 0 | 0 | 0 | 0.375 | 0.625 | 0 | 0 | 0 | 0 | 0 | 0 | 0.5 | 0.5 | 0 | 0 | 0 | 0 | 0 | 0 | 2.665848
../../../perfect_ml/get_feature/TiZr_21 | 0.5 | 0.5 | 0 | 0 | 0 | 0 | 0 | 0 | 69.545 | 469.805625 | 4 | 0 | 4.5 | 0.25 | 4.5305 | 0.03705625 | 3243.5 | 31152.25 | 2.14 | 0.0081 | 8 | 0 | 0.625 | 0.375 | 0 | 0 | 0 | 0 | 0 | 0 | 0.625 | 0.375 | 0 | 0 | 0 | 0 | 0 | 0 | 0.625 | 0.375 | 0 | 0 | 0 | 0 | 0 | 0 | 0.5 | 0.5 | 0 | 0 | 0 | 0 | 0 | 0 | 2.594109
../../../perfect_ml/get_feature/TiZr_22 | 0.5 | 0.5 | 0 | 0 | 0 | 0 | 0 | 0 | 69.545 | 469.805625 | 4 | 0 | 4.5 | 0.25 | 4.5305 | 0.03705625 | 3243.5 | 31152.25 | 2.14 | 0.0081 | 8 | 0 | 0.75 | 0.25 | 0 | 0 | 0 | 0 | 0 | 0 | 0.375 | 0.625 | 0 | 0 | 0 | 0 | 0 | 0 | 0.625 | 0.375 | 0 | 0 | 0 | 0 | 0 | 0 | 0.5 | 0.5 | 0 | 0 | 0 | 0 | 0 | 0 | 2.569394
../../../perfect_ml/get_feature/TiZr_23 | 0.5 | 0.5 | 0 | 0 | 0 | 0 | 0 | 0 | 69.545 | 469.805625 | 4 | 0 | 4.5 | 0.25 | 4.5305 | 0.03705625 | 3243.5 | 31152.25 | 2.14 | 0.0081 | 8 | 0 | 0.5 | 0.5 | 0 | 0 | 0 | 0 | 0 | 0 | 0.75 | 0.25 | 0 | 0 | 0 | 0 | 0 | 0 | 0.5 | 0.5 | 0 | 0 | 0 | 0 | 0 | 0 | 0.25 | 0.75 | 0 | 0 | 0 | 0 | 0 | 0 | 2.639908
../../../perfect_ml/get_feature/TiZr_24 | 0.5 | 0.5 | 0 | 0 | 0 | 0 | 0 | 0 | 69.545 | 469.805625 | 4 | 0 | 4.5 | 0.25 | 4.5305 | 0.03705625 | 3243.5 | 31152.25 | 2.14 | 0.0081 | 8 | 0 | 0.625 | 0.375 | 0 | 0 | 0 | 0 | 0 | 0 | 0.25 | 0.75 | 0 | 0 | 0 | 0 | 0 | 0 | 0.5 | 0.5 | 0 | 0 | 0 | 0 | 0 | 0 | 0.5 | 0.5 | 0 | 0 | 0 | 0 | 0 | 0 | 2.664718
../../../perfect_ml/get_feature/TiZr_25 | 0.5 | 0.5 | 0 | 0 | 0 | 0 | 0 | 0 | 69.545 | 469.805625 | 4 | 0 | 4.5 | 0.25 | 4.5305 | 0.03705625 | 3243.5 | 31152.25 | 2.14 | 0.0081 | 8 | 0 | 0.375 | 0.625 | 0 | 0 | 0 | 0 | 0 | 0 | 0.625 | 0.375 | 0 | 0 | 0 | 0 | 0 | 0 | 0.5 | 0.5 | 0 | 0 | 0 | 0 | 0 | 0 | 0.75 | 0.25 | 0 | 0 | 0 | 0 | 0 | 0 | 2.625934
../../../perfect_ml/get_feature/TiZr_26 | 0.5 | 0.5 | 0 | 0 | 0 | 0 | 0 | 0 | 69.545 | 469.805625 | 4 | 0 | 4.5 | 0.25 | 4.5305 | 0.03705625 | 3243.5 | 31152.25 | 2.14 | 0.0081 | 8 | 0 | 0.375 | 0.625 | 0 | 0 | 0 | 0 | 0 | 0 | 0.5 | 0.5 | 0 | 0 | 0 | 0 | 0 | 0 | 0.625 | 0.375 | 0 | 0 | 0 | 0 | 0 | 0 | 0.625 | 0.375 | 0 | 0 | 0 | 0 | 0 | 0 | 2.533743
../../../perfect_ml/get_feature/TiZr_27 | 0.5 | 0.5 | 0 | 0 | 0 | 0 | 0 | 0 | 69.545 | 469.805625 | 4 | 0 | 4.5 | 0.25 | 4.5305 | 0.03705625 | 3243.5 | 31152.25 | 2.14 | 0.0081 | 8 | 0 | 0.5 | 0.5 | 0 | 0 | 0 | 0 | 0 | 0 | 0.625 | 0.375 | 0 | 0 | 0 | 0 | 0 | 0 | 0.5 | 0.5 | 0 | 0 | 0 | 0 | 0 | 0 | 0.5 | 0.5 | 0 | 0 | 0 | 0 | 0 | 0 | 2.586607
../../../perfect_ml/get_feature/TiZr_28 | 0.5 | 0.5 | 0 | 0 | 0 | 0 | 0 | 0 | 69.545 | 469.805625 | 4 | 0 | 4.5 | 0.25 | 4.5305 | 0.03705625 | 3243.5 | 31152.25 | 2.14 | 0.0081 | 8 | 0 | 0.5 | 0.5 | 0 | 0 | 0 | 0 | 0 | 0 | 0.75 | 0.25 | 0 | 0 | 0 | 0 | 0 | 0 | 0.625 | 0.375 | 0 | 0 | 0 | 0 | 0 | 0 | 0.5 | 0.5 | 0 | 0 | 0 | 0 | 0 | 0 | 2.620117
../../../perfect_ml/get_feature/TiZr_29 | 0.5 | 0.5 | 0 | 0 | 0 | 0 | 0 | 0 | 69.545 | 469.805625 | 4 | 0 | 4.5 | 0.25 | 4.5305 | 0.03705625 | 3243.5 | 31152.25 | 2.14 | 0.0081 | 8 | 0 | 0.75 | 0.25 | 0 | 0 | 0 | 0 | 0 | 0 | 0.5 | 0.5 | 0 | 0 | 0 | 0 | 0 | 0 | 0.5 | 0.5 | 0 | 0 | 0 | 0 | 0 | 0 | 0.5 | 0.5 | 0 | 0 | 0 | 0 | 0 | 0 | 2.684319
../../../perfect_ml/get_feature/TiZr_30 | 0.5 | 0.5 | 0 | 0 | 0 | 0 | 0 | 0 | 69.545 | 469.805625 | 4 | 0 | 4.5 | 0.25 | 4.5305 | 0.03705625 | 3243.5 | 31152.25 | 2.14 | 0.0081 | 8 | 0 | 0.375 | 0.625 | 0 | 0 | 0 | 0 | 0 | 0 | 0.75 | 0.25 | 0 | 0 | 0 | 0 | 0 | 0 | 0.375 | 0.625 | 0 | 0 | 0 | 0 | 0 | 0 | 0.375 | 0.625 | 0 | 0 | 0 | 0 | 0 | 0 | 2.683341
../../../perfect_ml/get_feature/TiZr_31 | 0.5 | 0.5 | 0 | 0 | 0 | 0 | 0 | 0 | 69.545 | 469.805625 | 4 | 0 | 4.5 | 0.25 | 4.5305 | 0.03705625 | 3243.5 | 31152.25 | 2.14 | 0.0081 | 8 | 0 | 0.5 | 0.5 | 0 | 0 | 0 | 0 | 0 | 0 | 0.5 | 0.5 | 0 | 0 | 0 | 0 | 0 | 0 | 0.75 | 0.25 | 0 | 0 | 0 | 0 | 0 | 0 | 0.375 | 0.625 | 0 | 0 | 0 | 0 | 0 | 0 | 2.692513
../../../perfect_ml/get_feature/TiZr_32 | 0.5 | 0.5 | 0 | 0 | 0 | 0 | 0 | 0 | 69.545 | 469.805625 | 4 | 0 | 4.5 | 0.25 | 4.5305 | 0.03705625 | 3243.5 | 31152.25 | 2.14 | 0.0081 | 8 | 0 | 0.625 | 0.375 | 0 | 0 | 0 | 0 | 0 | 0 | 0.625 | 0.375 | 0 | 0 | 0 | 0 | 0 | 0 | 0.375 | 0.625 | 0 | 0 | 0 | 0 | 0 | 0 | 0.5 | 0.5 | 0 | 0 | 0 | 0 | 0 | 0 | 2.609879
../../../perfect_ml/get_feature/TiZr_33 | 0.5 | 0.5 | 0 | 0 | 0 | 0 | 0 | 0 | 69.545 | 469.805625 | 4 | 0 | 4.5 | 0.25 | 4.5305 | 0.03705625 | 3243.5 | 31152.25 | 2.14 | 0.0081 | 8 | 0 | 0.375 | 0.625 | 0 | 0 | 0 | 0 | 0 | 0 | 0.25 | 0.75 | 0 | 0 | 0 | 0 | 0 | 0 | 0.5 | 0.5 | 0 | 0 | 0 | 0 | 0 | 0 | 0.625 | 0.375 | 0 | 0 | 0 | 0 | 0 | 0 | 2.593911
../../../perfect_ml/get_feature/TiZr_34 | 0.5 | 0.5 | 0 | 0 | 0 | 0 | 0 | 0 | 69.545 | 469.805625 | 4 | 0 | 4.5 | 0.25 | 4.5305 | 0.03705625 | 3243.5 | 31152.25 | 2.14 | 0.0081 | 8 | 0 | 0.375 | 0.625 | 0 | 0 | 0 | 0 | 0 | 0 | 0.625 | 0.375 | 0 | 0 | 0 | 0 | 0 | 0 | 0.25 | 0.75 | 0 | 0 | 0 | 0 | 0 | 0 | 0.625 | 0.375 | 0 | 0 | 0 | 0 | 0 | 0 | 2.617882
../../../perfect_ml/get_feature/TiZr_35 | 0.5 | 0.5 | 0 | 0 | 0 | 0 | 0 | 0 | 69.545 | 469.805625 | 4 | 0 | 4.5 | 0.25 | 4.5305 | 0.03705625 | 3243.5 | 31152.25 | 2.14 | 0.0081 | 8 | 0 | 0.625 | 0.375 | 0 | 0 | 0 | 0 | 0 | 0 | 0.375 | 0.625 | 0 | 0 | 0 | 0 | 0 | 0 | 0.625 | 0.375 | 0 | 0 | 0 | 0 | 0 | 0 | 0.625 | 0.375 | 0 | 0 | 0 | 0 | 0 | 0 | 2.581299
../../../perfect_ml/get_feature/TiZr_36 | 0.5 | 0.5 | 0 | 0 | 0 | 0 | 0 | 0 | 69.545 | 469.805625 | 4 | 0 | 4.5 | 0.25 | 4.5305 | 0.03705625 | 3243.5 | 31152.25 | 2.14 | 0.0081 | 8 | 0 | 0.375 | 0.625 | 0 | 0 | 0 | 0 | 0 | 0 | 0.375 | 0.625 | 0 | 0 | 0 | 0 | 0 | 0 | 0.75 | 0.25 | 0 | 0 | 0 | 0 | 0 | 0 | 0.375 | 0.625 | 0 | 0 | 0 | 0 | 0 | 0 | 2.629141
../../../perfect_ml/get_feature/TiZr_37 | 0.5 | 0.5 | 0 | 0 | 0 | 0 | 0 | 0 | 69.545 | 469.805625 | 4 | 0 | 4.5 | 0.25 | 4.5305 | 0.03705625 | 3243.5 | 31152.25 | 2.14 | 0.0081 | 8 | 0 | 0.375 | 0.625 | 0 | 0 | 0 | 0 | 0 | 0 | 0.625 | 0.375 | 0 | 0 | 0 | 0 | 0 | 0 | 0.5 | 0.5 | 0 | 0 | 0 | 0 | 0 | 0 | 0.25 | 0.75 | 0 | 0 | 0 | 0 | 0 | 0 | 2.641509
../../../perfect_ml/get_feature/TiZr_38 | 0.5 | 0.5 | 0 | 0 | 0 | 0 | 0 | 0 | 69.545 | 469.805625 | 4 | 0 | 4.5 | 0.25 | 4.5305 | 0.03705625 | 3243.5 | 31152.25 | 2.14 | 0.0081 | 8 | 0 | 0.5 | 0.5 | 0 | 0 | 0 | 0 | 0 | 0 | 0.625 | 0.375 | 0 | 0 | 0 | 0 | 0 | 0 | 0.375 | 0.625 | 0 | 0 | 0 | 0 | 0 | 0 | 0.625 | 0.375 | 0 | 0 | 0 | 0 | 0 | 0 | 2.661743
../../../perfect_ml/get_feature/TiZr_39 | 0.5 | 0.5 | 0 | 0 | 0 | 0 | 0 | 0 | 69.545 | 469.805625 | 4 | 0 | 4.5 | 0.25 | 4.5305 | 0.03705625 | 3243.5 | 31152.25 | 2.14 | 0.0081 | 8 | 0 | 0.5 | 0.5 | 0 | 0 | 0 | 0 | 0 | 0 | 0.625 | 0.375 | 0 | 0 | 0 | 0 | 0 | 0 | 0.375 | 0.625 | 0 | 0 | 0 | 0 | 0 | 0 | 0.625 | 0.375 | 0 | 0 | 0 | 0 | 0 | 0 | 2.523103
../../../perfect_ml/get_feature/TiZr_40 | 0.5 | 0.5 | 0 | 0 | 0 | 0 | 0 | 0 | 69.545 | 469.805625 | 4 | 0 | 4.5 | 0.25 | 4.5305 | 0.03705625 | 3243.5 | 31152.25 | 2.14 | 0.0081 | 8 | 0 | 0.375 | 0.625 | 0 | 0 | 0 | 0 | 0 | 0 | 0.25 | 0.75 | 0 | 0 | 0 | 0 | 0 | 0 | 0.375 | 0.625 | 0 | 0 | 0 | 0 | 0 | 0 | 0.625 | 0.375 | 0 | 0 | 0 | 0 | 0 | 0 | 2.625811
../../../perfect_ml/get_feature/TiZr_41 | 0.5 | 0.5 | 0 | 0 | 0 | 0 | 0 | 0 | 69.545 | 469.805625 | 4 | 0 | 4.5 | 0.25 | 4.5305 | 0.03705625 | 3243.5 | 31152.25 | 2.14 | 0.0081 | 8 | 0 | 0.5 | 0.5 | 0 | 0 | 0 | 0 | 0 | 0 | 0.5 | 0.5 | 0 | 0 | 0 | 0 | 0 | 0 | 0.625 | 0.375 | 0 | 0 | 0 | 0 | 0 | 0 | 0.25 | 0.75 | 0 | 0 | 0 | 0 | 0 | 0 | 2.576407
../../../perfect_ml/get_feature/TiZr_42 | 0.5 | 0.5 | 0 | 0 | 0 | 0 | 0 | 0 | 69.545 | 469.805625 | 4 | 0 | 4.5 | 0.25 | 4.5305 | 0.03705625 | 3243.5 | 31152.25 | 2.14 | 0.0081 | 8 | 0 | 0.5 | 0.5 | 0 | 0 | 0 | 0 | 0 | 0 | 0.5 | 0.5 | 0 | 0 | 0 | 0 | 0 | 0 | 0.5 | 0.5 | 0 | 0 | 0 | 0 | 0 | 0 | 0.5 | 0.5 | 0 | 0 | 0 | 0 | 0 | 0 | 2.668902
../../../perfect_ml/get_feature/TiZr_43 | 0.5 | 0.5 | 0 | 0 | 0 | 0 | 0 | 0 | 69.545 | 469.805625 | 4 | 0 | 4.5 | 0.25 | 4.5305 | 0.03705625 | 3243.5 | 31152.25 | 2.14 | 0.0081 | 8 | 0 | 0.5 | 0.5 | 0 | 0 | 0 | 0 | 0 | 0 | 0.375 | 0.625 | 0 | 0 | 0 | 0 | 0 | 0 | 0.25 | 0.75 | 0 | 0 | 0 | 0 | 0 | 0 | 0.5 | 0.5 | 0 | 0 | 0 | 0 | 0 | 0 | 2.625497
../../../perfect_ml/get_feature/TiZr_44 | 0.5 | 0.5 | 0 | 0 | 0 | 0 | 0 | 0 | 69.545 | 469.805625 | 4 | 0 | 4.5 | 0.25 | 4.5305 | 0.03705625 | 3243.5 | 31152.25 | 2.14 | 0.0081 | 8 | 0 | 0.625 | 0.375 | 0 | 0 | 0 | 0 | 0 | 0 | 0.5 | 0.5 | 0 | 0 | 0 | 0 | 0 | 0 | 0.625 | 0.375 | 0 | 0 | 0 | 0 | 0 | 0 | 0.625 | 0.375 | 0 | 0 | 0 | 0 | 0 | 0 | 2.587589
../../../perfect_ml/get_feature/TiZr_45 | 0.5 | 0.5 | 0 | 0 | 0 | 0 | 0 | 0 | 69.545 | 469.805625 | 4 | 0 | 4.5 | 0.25 | 4.5305 | 0.03705625 | 3243.5 | 31152.25 | 2.14 | 0.0081 | 8 | 0 | 0.5 | 0.5 | 0 | 0 | 0 | 0 | 0 | 0 | 0.75 | 0.25 | 0 | 0 | 0 | 0 | 0 | 0 | 0.375 | 0.625 | 0 | 0 | 0 | 0 | 0 | 0 | 0.375 | 0.625 | 0 | 0 | 0 | 0 | 0 | 0 | 2.634091
../../../perfect_ml/get_feature/TiZr_46 | 0.5 | 0.5 | 0 | 0 | 0 | 0 | 0 | 0 | 69.545 | 469.805625 | 4 | 0 | 4.5 | 0.25 | 4.5305 | 0.03705625 | 3243.5 | 31152.25 | 2.14 | 0.0081 | 8 | 0 | 0.5 | 0.5 | 0 | 0 | 0 | 0 | 0 | 0 | 0.25 | 0.75 | 0 | 0 | 0 | 0 | 0 | 0 | 0.375 | 0.625 | 0 | 0 | 0 | 0 | 0 | 0 | 0.625 | 0.375 | 0 | 0 | 0 | 0 | 0 | 0 | 2.636412
../../../perfect_ml/get_feature/TiZr_47 | 0.5 | 0.5 | 0 | 0 | 0 | 0 | 0 | 0 | 69.545 | 469.805625 | 4 | 0 | 4.5 | 0.25 | 4.5305 | 0.03705625 | 3243.5 | 31152.25 | 2.14 | 0.0081 | 8 | 0 | 0.5 | 0.5 | 0 | 0 | 0 | 0 | 0 | 0 | 0.375 | 0.625 | 0 | 0 | 0 | 0 | 0 | 0 | 0.375 | 0.625 | 0 | 0 | 0 | 0 | 0 | 0 | 0.75 | 0.25 | 0 | 0 | 0 | 0 | 0 | 0 | 2.548301
../../../perfect_ml/get_feature/TiZr_48 | 0.5 | 0.5 | 0 | 0 | 0 | 0 | 0 | 0 | 69.545 | 469.805625 | 4 | 0 | 4.5 | 0.25 | 4.5305 | 0.03705625 | 3243.5 | 31152.25 | 2.14 | 0.0081 | 8 | 0 | 0.375 | 0.625 | 0 | 0 | 0 | 0 | 0 | 0 | 0.625 | 0.375 | 0 | 0 | 0 | 0 | 0 | 0 | 0.625 | 0.375 | 0 | 0 | 0 | 0 | 0 | 0 | 0.625 | 0.375 | 0 | 0 | 0 | 0 | 0 | 0 | 2.461235
../../../perfect_ml/get_feature/TiZr_49 | 0.5 | 0.5 | 0 | 0 | 0 | 0 | 0 | 0 | 69.545 | 469.805625 | 4 | 0 | 4.5 | 0.25 | 4.5305 | 0.03705625 | 3243.5 | 31152.25 | 2.14 | 0.0081 | 8 | 0 | 0.5 | 0.5 | 0 | 0 | 0 | 0 | 0 | 0 | 0.25 | 0.75 | 0 | 0 | 0 | 0 | 0 | 0 | 0.625 | 0.375 | 0 | 0 | 0 | 0 | 0 | 0 | 0.625 | 0.375 | 0 | 0 | 0 | 0 | 0 | 0 | 2.669722
../../../perfect_ml/get_feature/TiZr_50 | 0.5 | 0.5 | 0 | 0 | 0 | 0 | 0 | 0 | 69.545 | 469.805625 | 4 | 0 | 4.5 | 0.25 | 4.5305 | 0.03705625 | 3243.5 | 31152.25 | 2.14 | 0.0081 | 8 | 0 | 0.5 | 0.5 | 0 | 0 | 0 | 0 | 0 | 0 | 0.375 | 0.625 | 0 | 0 | 0 | 0 | 0 | 0 | 0.375 | 0.625 | 0 | 0 | 0 | 0 | 0 | 0 | 0.375 | 0.625 | 0 | 0 | 0 | 0 | 0 | 0 | 2.585324
../../../perfect_ml/get_feature/TiNbTa_1 | 0.3333333 | 0 | 0 | 0 | 0.3333333 | 0.3333333 | 0 | 0 | 107.2433 | 3054.437 | 4.666667 | 0.2222222 | 5 | 0.6666667 | 4.435 | 0.004864667 | 3539 | 131808.7 | 2.38 | 0.0234 | 8.666667 | 0.2222222 | 0.25 | 0 | 0 | 0 | 0.25 | 0.5 | 0 | 0 | 0.5 | 0 | 0 | 0 | 0.125 | 0.375 | 0 | 0 | 0.375 | 0 | 0 | 0 | 0.375 | 0.25 | 0 | 0 | 0.375 | 0 | 0 | 0 | 0.5 | 0.125 | 0 | 0 | 1.503691
../../../perfect_ml/get_feature/TiNbTa_2 | 0.3333333 | 0 | 0 | 0 | 0.3333333 | 0.3333333 | 0 | 0 | 107.2433 | 3054.437 | 4.666667 | 0.2222222 | 5 | 0.6666667 | 4.435 | 0.004864667 | 3539 | 131808.7 | 2.38 | 0.0234 | 8.666667 | 0.2222222 | 0.625 | 0 | 0 | 0 | 0.125 | 0.25 | 0 | 0 | 0.25 | 0 | 0 | 0 | 0.25 | 0.5 | 0 | 0 | 0.25 | 0 | 0 | 0 | 0.5 | 0.25 | 0 | 0 | 0.5 | 0 | 0 | 0 | 0.25 | 0.25 | 0 | 0 | 1.801717
../../../perfect_ml/get_feature/TiNbTa_3 | 0.3333333 | 0 | 0 | 0 | 0.3333333 | 0.3333333 | 0 | 0 | 107.2433 | 3054.437 | 4.666667 | 0.2222222 | 5 | 0.6666667 | 4.435 | 0.004864667 | 3539 | 131808.7 | 2.38 | 0.0234 | 8.666667 | 0.2222222 | 0.375 | 0 | 0 | 0 | 0.375 | 0.25 | 0 | 0 | 0.375 | 0 | 0 | 0 | 0.375 | 0.25 | 0 | 0 | 0.25 | 0 | 0 | 0 | 0.5 | 0.25 | 0 | 0 | 0.125 | 0 | 0 | 0 | 0.25 | 0.625 | 0 | 0 | 1.498444
../../../perfect_ml/get_feature/TiNbTa_4 | 0.3333333 | 0 | 0 | 0 | 0.3333333 | 0.3333333 | 0 | 0 | 107.2433 | 3054.437 | 4.666667 | 0.2222222 | 5 | 0.6666667 | 4.435 | 0.004864667 | 3539 | 131808.7 | 2.38 | 0.0234 | 8.666667 | 0.2222222 | 0.25 | 0 | 0 | 0 | 0.125 | 0.625 | 0 | 0 | 0.5 | 0 | 0 | 0 | 0.375 | 0.125 | 0 | 0 | 0.125 | 0 | 0 | 0 | 0.5 | 0.375 | 0 | 0 | 0.375 | 0 | 0 | 0 | 0.25 | 0.375 | 0 | 0 | 1.532678
../../../perfect_ml/get_feature/TiNbTa_5 | 0.3333333 | 0 | 0 | 0 | 0.3333333 | 0.3333333 | 0 | 0 | 107.2433 | 3054.437 | 4.666667 | 0.2222222 | 5 | 0.6666667 | 4.435 | 0.004864667 | 3539 | 131808.7 | 2.38 | 0.0234 | 8.666667 | 0.2222222 | 0.125 | 0 | 0 | 0 | 0.625 | 0.25 | 0 | 0 | 0.375 | 0 | 0 | 0 | 0.25 | 0.375 | 0 | 0 | 0.375 | 0 | 0 | 0 | 0.375 | 0.25 | 0 | 0 | 0.5 | 0 | 0 | 0 | 0.375 | 0.125 | 0 | 0 | 1.226341
../../../perfect_ml/get_feature/TiNbTa_6 | 0.3333333 | 0 | 0 | 0 | 0.3333333 | 0.3333333 | 0 | 0 | 107.2433 | 3054.437 | 4.666667 | 0.2222222 | 5 | 0.6666667 | 4.435 | 0.004864667 | 3539 | 131808.7 | 2.38 | 0.0234 | 8.666667 | 0.2222222 | 0.5 | 0 | 0 | 0 | 0.25 | 0.25 | 0 | 0 | 0.375 | 0 | 0 | 0 | 0.5 | 0.125 | 0 | 0 | 0.25 | 0 | 0 | 0 | 0.5 | 0.25 | 0 | 0 | 0.125 | 0 | 0 | 0 | 0.5 | 0.375 | 0 | 0 | 1.658785
../../../perfect_ml/get_feature/TiNbTa_7 | 0.3333333 | 0 | 0 | 0 | 0.3333333 | 0.3333333 | 0 | 0 | 107.2433 | 3054.437 | 4.666667 | 0.2222222 | 5 | 0.6666667 | 4.435 | 0.004864667 | 3539 | 131808.7 | 2.38 | 0.0234 | 8.666667 | 0.2222222 | 0.125 | 0 | 0 | 0 | 0.5 | 0.375 | 0 | 0 | 0.375 | 0 | 0 | 0 | 0 | 0.625 | 0 | 0 | 0.375 | 0 | 0 | 0 | 0.375 | 0.25 | 0 | 0 | 0.5 | 0 | 0 | 0 | 0.25 | 0.25 | 0 | 0 | 1.211233
../../../perfect_ml/get_feature/TiNbTa_8 | 0.3333333 | 0 | 0 | 0 | 0.3333333 | 0.3333333 | 0 | 0 | 107.2433 | 3054.437 | 4.666667 | 0.2222222 | 5 | 0.6666667 | 4.435 | 0.004864667 | 3539 | 131808.7 | 2.38 | 0.0234 | 8.666667 | 0.2222222 | 0.125 | 0 | 0 | 0 | 0.375 | 0.5 | 0 | 0 | 0.25 | 0 | 0 | 0 | 0.375 | 0.375 | 0 | 0 | 0.375 | 0 | 0 | 0 | 0.5 | 0.125 | 0 | 0 | 0.5 | 0 | 0 | 0 | 0.25 | 0.25 | 0 | 0 | 1.207706
../../../perfect_ml/get_feature/TiNbTa_9 | 0.3333333 | 0 | 0 | 0 | 0.3333333 | 0.3333333 | 0 | 0 | 107.2433 | 3054.437 | 4.666667 | 0.2222222 | 5 | 0.6666667 | 4.435 | 0.004864667 | 3539 | 131808.7 | 2.38 | 0.0234 | 8.666667 | 0.2222222 | 0.125 | 0 | 0 | 0 | 0.375 | 0.5 | 0 | 0 | 0.25 | 0 | 0 | 0 | 0.375 | 0.375 | 0 | 0 | 0.5 | 0 | 0 | 0 | 0.375 | 0.125 | 0 | 0 | 0.5 | 0 | 0 | 0 | 0.125 | 0.375 | 0 | 0 | 1.214551
../../../perfect_ml/get_feature/TiNbTa_10 | 0.3333333 | 0 | 0 | 0 | 0.3333333 | 0.3333333 | 0 | 0 | 107.2433 | 3054.437 | 4.666667 | 0.2222222 | 5 | 0.6666667 | 4.435 | 0.004864667 | 3539 | 131808.7 | 2.38 | 0.0234 | 8.666667 | 0.2222222 | 0.25 | 0 | 0 | 0 | 0.5 | 0.25 | 0 | 0 | 0.25 | 0 | 0 | 0 | 0.5 | 0.25 | 0 | 0 | 0.375 | 0 | 0 | 0 | 0.25 | 0.375 | 0 | 0 | 0.5 | 0 | 0 | 0 | 0.125 | 0.375 | 0 | 0 | 1.372596
../../../perfect_ml/get_feature/TiNbTa_11 | 0.3333333 | 0 | 0 | 0 | 0.3333333 | 0.3333333 | 0 | 0 | 107.2433 | 3054.437 | 4.666667 | 0.2222222 | 5 | 0.6666667 | 4.435 | 0.004864667 | 3539 | 131808.7 | 2.38 | 0.0234 | 8.666667 | 0.2222222 | 0.25 | 0 | 0 | 0 | 0.125 | 0.625 | 0 | 0 | 0.25 | 0 | 0 | 0 | 0.5 | 0.25 | 0 | 0 | 0.375 | 0 | 0 | 0 | 0.375 | 0.25 | 0 | 0 | 0.25 | 0 | 0 | 0 | 0.5 | 0.25 | 0 | 0 | 1.40332
../../../perfect_ml/get_feature/TiNbTa_12 | 0.3333333 | 0 | 0 | 0 | 0.3333333 | 0.3333333 | 0 | 0 | 107.2433 | 3054.437 | 4.666667 | 0.2222222 | 5 | 0.6666667 | 4.435 | 0.004864667 | 3539 | 131808.7 | 2.38 | 0.0234 | 8.666667 | 0.2222222 | 0.5 | 0 | 0 | 0 | 0.25 | 0.25 | 0 | 0 | 0.5 | 0 | 0 | 0 | 0 | 0.5 | 0 | 0 | 0.125 | 0 | 0 | 0 | 0.375 | 0.5 | 0 | 0 | 0 | 0 | 0 | 0 | 0.625 | 0.375 | 0 | 0 | 1.674723
../../../perfect_ml/get_feature/TiNbTa_13 | 0.3333333 | 0 | 0 | 0 | 0.3333333 | 0.3333333 | 0 | 0 | 107.2433 | 3054.437 | 4.666667 | 0.2222222 | 5 | 0.6666667 | 4.435 | 0.004864667 | 3539 | 131808.7 | 2.38 | 0.0234 | 8.666667 | 0.2222222 | 0.125 | 0 | 0 | 0 | 0.375 | 0.5 | 0 | 0 | 0.5 | 0 | 0 | 0 | 0.25 | 0.25 | 0 | 0 | 0.375 | 0 | 0 | 0 | 0.25 | 0.375 | 0 | 0 | 0.375 | 0 | 0 | 0 | 0.125 | 0.5 | 0 | 0 | 1.345111
../../../perfect_ml/get_feature/TiNbTa_14 | 0.3333333 | 0 | 0 | 0 | 0.3333333 | 0.3333333 | 0 | 0 | 107.2433 | 3054.437 | 4.666667 | 0.2222222 | 5 | 0.6666667 | 4.435 | 0.004864667 | 3539 | 131808.7 | 2.38 | 0.0234 | 8.666667 | 0.2222222 | 0.375 | 0 | 0 | 0 | 0.375 | 0.25 | 0 | 0 | 0.375 | 0 | 0 | 0 | 0.25 | 0.375 | 0 | 0 | 0.375 | 0 | 0 | 0 | 0.375 | 0.25 | 0 | 0 | 0.25 | 0 | 0 | 0 | 0 | 0.75 | 0 | 0 | 1.59641
../../../perfect_ml/get_feature/TiNbTa_15 | 0.3333333 | 0 | 0 | 0 | 0.3333333 | 0.3333333 | 0 | 0 | 107.2433 | 3054.437 | 4.666667 | 0.2222222 | 5 | 0.6666667 | 4.435 | 0.004864667 | 3539 | 131808.7 | 2.38 | 0.0234 | 8.666667 | 0.2222222 | 0.25 | 0 | 0 | 0 | 0.5 | 0.25 | 0 | 0 | 0.375 | 0 | 0 | 0 | 0.375 | 0.25 | 0 | 0 | 0.5 | 0 | 0 | 0 | 0.25 | 0.25 | 0 | 0 | 0.375 | 0 | 0 | 0 | 0.375 | 0.25 | 0 | 0 | 1.434613
../../../perfect_ml/get_feature/TiNbTa_16 | 0.3333333 | 0 | 0 | 0 | 0.3333333 | 0.3333333 | 0 | 0 | 107.2433 | 3054.437 | 4.666667 | 0.2222222 | 5 | 0.6666667 | 4.435 | 0.004864667 | 3539 | 131808.7 | 2.38 | 0.0234 | 8.666667 | 0.2222222 | 0.125 | 0 | 0 | 0 | 0.625 | 0.25 | 0 | 0 | 0.5 | 0 | 0 | 0 | 0.25 | 0.25 | 0 | 0 | 0.375 | 0 | 0 | 0 | 0.25 | 0.375 | 0 | 0 | 0.25 | 0 | 0 | 0 | 0.375 | 0.375 | 0 | 0 | 1.282177
../../../perfect_ml/get_feature/TiNbTa_17 | 0.3333333 | 0 | 0 | 0 | 0.3333333 | 0.3333333 | 0 | 0 | 107.2433 | 3054.437 | 4.666667 | 0.2222222 | 5 | 0.6666667 | 4.435 | 0.004864667 | 3539 | 131808.7 | 2.38 | 0.0234 | 8.666667 | 0.2222222 | 0.125 | 0 | 0 | 0 | 0.75 | 0.125 | 0 | 0 | 0.375 | 0 | 0 | 0 | 0.375 | 0.25 | 0 | 0 | 0.5 | 0 | 0 | 0 | 0.25 | 0.25 | 0 | 0 | 0.5 | 0 | 0 | 0 | 0.25 | 0.25 | 0 | 0 | 1.255819
../../../perfect_ml/get_feature/TiNbTa_18 | 0.3333333 | 0 | 0 | 0 | 0.3333333 | 0.3333333 | 0 | 0 | 107.2433 | 3054.437 | 4.666667 | 0.2222222 | 5 | 0.6666667 | 4.435 | 0.004864667 | 3539 | 131808.7 | 2.38 | 0.0234 | 8.666667 | 0.2222222 | 0.375 | 0 | 0 | 0 | 0.375 | 0.25 | 0 | 0 | 0.25 | 0 | 0 | 0 | 0.5 | 0.25 | 0 | 0 | 0.25 | 0 | 0 | 0 | 0.5 | 0.25 | 0 | 0 | 0.125 | 0 | 0 | 0 | 0.25 | 0.625 | 0 | 0 | 1.4808
../../../perfect_ml/get_feature/TiNbTa_19 | 0.3333333 | 0 | 0 | 0 | 0.3333333 | 0.3333333 | 0 | 0 | 107.2433 | 3054.437 | 4.666667 | 0.2222222 | 5 | 0.6666667 | 4.435 | 0.004864667 | 3539 | 131808.7 | 2.38 | 0.0234 | 8.666667 | 0.2222222 | 0.625 | 0 | 0 | 0 | 0 | 0.375 | 0 | 0 | 0.375 | 0 | 0 | 0 | 0.25 | 0.375 | 0 | 0 | 0.25 | 0 | 0 | 0 | 0.375 | 0.375 | 0 | 0 | 0.125 | 0 | 0 | 0 | 0.375 | 0.5 | 0 | 0 | 1.866283
../../../perfect_ml/get_feature/TiNbTa_20 | 0.3333333 | 0 | 0 | 0 | 0.3333333 | 0.3333333 | 0 | 0 | 107.2433 | 3054.437 | 4.666667 | 0.2222222 | 5 | 0.6666667 | 4.435 | 0.004864667 | 3539 | 131808.7 | 2.38 | 0.0234 | 8.666667 | 0.2222222 | 0.5 | 0 | 0 | 0 | 0.25 | 0.25 | 0 | 0 | 0.5 | 0 | 0 | 0 | 0.375 | 0.125 | 0 | 0 | 0.25 | 0 | 0 | 0 | 0.25 | 0.5 | 0 | 0 | 0.25 | 0 | 0 | 0 | 0.125 | 0.625 | 0 | 0 | 1.818365
../../../perfect_ml/get_feature/TiNbTa_21 | 0.3333333 | 0 | 0 | 0 | 0.3333333 | 0.3333333 | 0 | 0 | 107.2433 | 3054.437 | 4.666667 | 0.2222222 | 5 | 0.6666667 | 4.435 | 0.004864667 | 3539 | 131808.7 | 2.38 | 0.0234 | 8.666667 | 0.2222222 | 0.375 | 0 | 0 | 0 | 0.25 | 0.375 | 0 | 0 | 0.125 | 0 | 0 | 0 | 0.375 | 0.5 | 0 | 0 | 0.625 | 0 | 0 | 0 | 0.25 | 0.125 | 0 | 0 | 0.125 | 0 | 0 | 0 | 0.625 | 0.25 | 0 | 0 | 1.443934
../../../perfect_ml/get_feature/TiNbTa_22 | 0.3333333 | 0 | 0 | 0 | 0.3333333 | 0.3333333 | 0 | 0 | 107.2433 | 3054.437 | 4.666667 | 0.2222222 | 5 | 0.6666667 | 4.435 | 0.004864667 | 3539 | 131808.7 | 2.38 | 0.0234 | 8.666667 | 0.2222222 | 0.125 | 0 | 0 | 0 | 0.5 | 0.375 | 0 | 0 | 0.5 | 0 | 0 | 0 | 0.375 | 0.125 | 0 | 0 | 0.125 | 0 | 0 | 0 | 0.25 | 0.625 | 0 | 0 | 0.375 | 0 | 0 | 0 | 0.25 | 0.375 | 0 | 0 | 1.250582
../../../perfect_ml/get_feature/TiNbTa_23 | 0.3333333 | 0 | 0 | 0 | 0.3333333 | 0.3333333 | 0 | 0 | 107.2433 | 3054.437 | 4.666667 | 0.2222222 | 5 | 0.6666667 | 4.435 | 0.004864667 | 3539 | 131808.7 | 2.38 | 0.0234 | 8.666667 | 0.2222222 | 0.125 | 0 | 0 | 0 | 0.25 | 0.625 | 0 | 0 | 0.5 | 0 | 0 | 0 | 0.375 | 0.125 | 0 | 0 | 0.125 | 0 | 0 | 0 | 0.625 | 0.25 | 0 | 0 | 0.375 | 0 | 0 | 0 | 0.25 | 0.375 | 0 | 0 | 1.378191
../../../perfect_ml/get_feature/TiNbTa_24 | 0.3333333 | 0 | 0 | 0 | 0.3333333 | 0.3333333 | 0 | 0 | 107.2433 | 3054.437 | 4.666667 | 0.2222222 | 5 | 0.6666667 | 4.435 | 0.004864667 | 3539 | 131808.7 | 2.38 | 0.0234 | 8.666667 | 0.2222222 | 0.375 | 0 | 0 | 0 | 0.375 | 0.25 | 0 | 0 | 0.25 | 0 | 0 | 0 | 0.125 | 0.625 | 0 | 0 | 0.5 | 0 | 0 | 0 | 0.375 | 0.125 | 0 | 0 | 0.375 | 0 | 0 | 0 | 0.375 | 0.25 | 0 | 0 | 1.523645
../../../perfect_ml/get_feature/TiNbTa_25 | 0.3333333 | 0 | 0 | 0 | 0.3333333 | 0.3333333 | 0 | 0 | 107.2433 | 3054.437 | 4.666667 | 0.2222222 | 5 | 0.6666667 | 4.435 | 0.004864667 | 3539 | 131808.7 | 2.38 | 0.0234 | 8.666667 | 0.2222222 | 0.25 | 0 | 0 | 0 | 0.25 | 0.5 | 0 | 0 | 0.375 | 0 | 0 | 0 | 0.5 | 0.125 | 0 | 0 | 0.25 | 0 | 0 | 0 | 0.375 | 0.375 | 0 | 0 | 0.25 | 0 | 0 | 0 | 0.25 | 0.5 | 0 | 0 | 1.425949
../../../perfect_ml/get_feature/TiNbTa_26 | 0.3333333 | 0 | 0 | 0 | 0.3333333 | 0.3333333 | 0 | 0 | 107.2433 | 3054.437 | 4.666667 | 0.2222222 | 5 | 0.6666667 | 4.435 | 0.004864667 | 3539 | 131808.7 | 2.38 | 0.0234 | 8.666667 | 0.2222222 | 0.375 | 0 | 0 | 0 | 0.5 | 0.125 | 0 | 0 | 0.375 | 0 | 0 | 0 | 0.375 | 0.25 | 0 | 0 | 0.125 | 0 | 0 | 0 | 0.375 | 0.5 | 0 | 0 | 0.375 | 0 | 0 | 0 | 0.375 | 0.25 | 0 | 0 | 1.436987
../../../perfect_ml/get_feature/TiNbTa_27 | 0.3333333 | 0 | 0 | 0 | 0.3333333 | 0.3333333 | 0 | 0 | 107.2433 | 3054.437 | 4.666667 | 0.2222222 | 5 | 0.6666667 | 4.435 | 0.004864667 | 3539 | 131808.7 | 2.38 | 0.0234 | 8.666667 | 0.2222222 | 0.25 | 0 | 0 | 0 | 0.375 | 0.375 | 0 | 0 | 0.625 | 0 | 0 | 0 | 0.125 | 0.25 | 0 | 0 | 0.375 | 0 | 0 | 0 | 0.125 | 0.5 | 0 | 0 | 0.25 | 0 | 0 | 0 | 0.25 | 0.5 | 0 | 0 | 1.593325
../../../perfect_ml/get_feature/TiNbTa_28 | 0.3333333 | 0 | 0 | 0 | 0.3333333 | 0.3333333 | 0 | 0 | 107.2433 | 3054.437 | 4.666667 | 0.2222222 | 5 | 0.6666667 | 4.435 | 0.004864667 | 3539 | 131808.7 | 2.38 | 0.0234 | 8.666667 | 0.2222222 | 0.5 | 0 | 0 | 0 | 0.125 | 0.375 | 0 | 0 | 0.125 | 0 | 0 | 0 | 0.625 | 0.25 | 0 | 0 | 0.5 | 0 | 0 | 0 | 0.375 | 0.125 | 0 | 0 | 0.25 | 0 | 0 | 0 | 0.25 | 0.5 | 0 | 0 | 1.668159
../../../perfect_ml/get_feature/TiNbTa_29 | 0.3333333 | 0 | 0 | 0 | 0.3333333 | 0.3333333 | 0 | 0 | 107.2433 | 3054.437 | 4.666667 | 0.2222222 | 5 | 0.6666667 | 4.435 | 0.004864667 | 3539 | 131808.7 | 2.38 | 0.0234 | 8.666667 | 0.2222222 | 0.375 | 0 | 0 | 0 | 0.5 | 0.125 | 0 | 0 | 0.25 | 0 | 0 | 0 | 0.375 | 0.375 | 0 | 0 | 0.25 | 0 | 0 | 0 | 0.375 | 0.375 | 0 | 0 | 0.375 | 0 | 0 | 0 | 0.25 | 0.375 | 0 | 0 | 1.4452
../../../perfect_ml/get_feature/TiNbTa_30 | 0.3333333 | 0 | 0 | 0 | 0.3333333 | 0.3333333 | 0 | 0 | 107.2433 | 3054.437 | 4.666667 | 0.2222222 | 5 | 0.6666667 | 4.435 | 0.004864667 | 3539 | 131808.7 | 2.38 | 0.0234 | 8.666667 | 0.2222222 | 0 | 0 | 0 | 0 | 0.625 | 0.375 | 0 | 0 | 0.375 | 0 | 0 | 0 | 0.25 | 0.375 | 0 | 0 | 0.5 | 0 | 0 | 0 | 0.375 | 0.125 | 0 | 0 | 0.25 | 0 | 0 | 0 | 0.125 | 0.625 | 0 | 0 | 1.085051
../../../perfect_ml/get_feature/TiNbTa_31 | 0.3333333 | 0 | 0 | 0 | 0.3333333 | 0.3333333 | 0 | 0 | 107.2433 | 3054.437 | 4.666667 | 0.2222222 | 5 | 0.6666667 | 4.435 | 0.004864667 | 3539 | 131808.7 | 2.38 | 0.0234 | 8.666667 | 0.2222222 | 0.125 | 0 | 0 | 0 | 0.375 | 0.5 | 0 | 0 | 0.375 | 0 | 0 | 0 | 0.375 | 0.25 | 0 | 0 | 0.5 | 0 | 0 | 0 | 0.25 | 0.25 | 0 | 0 | 0.25 | 0 | 0 | 0 | 0.5 | 0.25 | 0 | 0 | 1.267225
../../../perfect_ml/get_feature/TiNbTa_32 | 0.3333333 | 0 | 0 | 0 | 0.3333333 | 0.3333333 | 0 | 0 | 107.2433 | 3054.437 | 4.666667 | 0.2222222 | 5 | 0.6666667 | 4.435 | 0.004864667 | 3539 | 131808.7 | 2.38 | 0.0234 | 8.666667 | 0.2222222 | 0.25 | 0 | 0 | 0 | 0.5 | 0.25 | 0 | 0 | 0.5 | 0 | 0 | 0 | 0 | 0.5 | 0 | 0 | 0.125 | 0 | 0 | 0 | 0.5 | 0.375 | 0 | 0 | 0.625 | 0 | 0 | 0 | 0.25 | 0.125 | 0 | 0 | 1.399655
../../../perfect_ml/get_feature/TiNbTa_33 | 0.3333333 | 0 | 0 | 0 | 0.3333333 | 0.3333333 | 0 | 0 | 107.2433 | 3054.437 | 4.666667 | 0.2222222 | 5 | 0.6666667 | 4.435 | 0.004864667 | 3539 | 131808.7 | 2.38 | 0.0234 | 8.666667 | 0.2222222 | 0.125 | 0 | 0 | 0 | 0.375 | 0.5 | 0 | 0 | 0.5 | 0 | 0 | 0 | 0.375 | 0.125 | 0 | 0 | 0.375 | 0 | 0 | 0 | 0.375 | 0.25 | 0 | 0 | 0.375 | 0 | 0 | 0 | 0.25 | 0.375 | 0 | 0 | 1.363376
../../../perfect_ml/get_feature/TiNbTa_34 | 0.3333333 | 0 | 0 | 0 | 0.3333333 | 0.3333333 | 0 | 0 | 107.2433 | 3054.437 | 4.666667 | 0.2222222 | 5 | 0.6666667 | 4.435 | 0.004864667 | 3539 | 131808.7 | 2.38 | 0.0234 | 8.666667 | 0.2222222 | 0.25 | 0 | 0 | 0 | 0.5 | 0.25 | 0 | 0 | 0.25 | 0 | 0 | 0 | 0.25 | 0.5 | 0 | 0 | 0.125 | 0 | 0 | 0 | 0.5 | 0.375 | 0 | 0 | 0.25 | 0 | 0 | 0 | 0.25 | 0.5 | 0 | 0 | 1.270784
../../../perfect_ml/get_feature/TiNbTa_35 | 0.3333333 | 0 | 0 | 0 | 0.3333333 | 0.3333333 | 0 | 0 | 107.2433 | 3054.437 | 4.666667 | 0.2222222 | 5 | 0.6666667 | 4.435 | 0.004864667 | 3539 | 131808.7 | 2.38 | 0.0234 | 8.666667 | 0.2222222 | 0.25 | 0 | 0 | 0 | 0.375 | 0.375 | 0 | 0 | 0.5 | 0 | 0 | 0 | 0.25 | 0.25 | 0 | 0 | 0.125 | 0 | 0 | 0 | 0.5 | 0.375 | 0 | 0 | 0.5 | 0 | 0 | 0 | 0.375 | 0.125 | 0 | 0 | 1.441393
../../../perfect_ml/get_feature/TiNbTa_36 | 0.3333333 | 0 | 0 | 0 | 0.3333333 | 0.3333333 | 0 | 0 | 107.2433 | 3054.437 | 4.666667 | 0.2222222 | 5 | 0.6666667 | 4.435 | 0.004864667 | 3539 | 131808.7 | 2.38 | 0.0234 | 8.666667 | 0.2222222 | 0.375 | 0 | 0 | 0 | 0.25 | 0.375 | 0 | 0 | 0.125 | 0 | 0 | 0 | 0.375 | 0.5 | 0 | 0 | 0.375 | 0 | 0 | 0 | 0.375 | 0.25 | 0 | 0 | 0.125 | 0 | 0 | 0 | 0.375 | 0.5 | 0 | 0 | 1.44334
../../../perfect_ml/get_feature/TiNbTa_37 | 0.3333333 | 0 | 0 | 0 | 0.3333333 | 0.3333333 | 0 | 0 | 107.2433 | 3054.437 | 4.666667 | 0.2222222 | 5 | 0.6666667 | 4.435 | 0.004864667 | 3539 | 131808.7 | 2.38 | 0.0234 | 8.666667 | 0.2222222 | 0.125 | 0 | 0 | 0 | 0.5 | 0.375 | 0 | 0 | 0.5 | 0 | 0 | 0 | 0.125 | 0.375 | 0 | 0 | 0.375 | 0 | 0 | 0 | 0.25 | 0.375 | 0 | 0 | 0.5 | 0 | 0 | 0 | 0.375 | 0.125 | 0 | 0 | 1.311176
../../../perfect_ml/get_feature/TiNbTa_38 | 0.3333333 | 0 | 0 | 0 | 0.3333333 | 0.3333333 | 0 | 0 | 107.2433 | 3054.437 | 4.666667 | 0.2222222 | 5 | 0.6666667 | 4.435 | 0.004864667 | 3539 | 131808.7 | 2.38 | 0.0234 | 8.666667 | 0.2222222 | 0.25 | 0 | 0 | 0 | 0.375 | 0.375 | 0 | 0 | 0.625 | 0 | 0 | 0 | 0.125 | 0.25 | 0 | 0 | 0.25 | 0 | 0 | 0 | 0.375 | 0.375 | 0 | 0 | 0.375 | 0 | 0 | 0 | 0.25 | 0.375 | 0 | 0 | 1.526839
../../../perfect_ml/get_feature/TiNbTa_39 | 0.3333333 | 0 | 0 | 0 | 0.3333333 | 0.3333333 | 0 | 0 | 107.2433 | 3054.437 | 4.666667 | 0.2222222 | 5 | 0.6666667 | 4.435 | 0.004864667 | 3539 | 131808.7 | 2.38 | 0.0234 | 8.666667 | 0.2222222 | 0.375 | 0 | 0 | 0 | 0.25 | 0.375 | 0 | 0 | 0.25 | 0 | 0 | 0 | 0.5 | 0.25 | 0 | 0 | 0.625 | 0 | 0 | 0 | 0.125 | 0.25 | 0 | 0 | 0.375 | 0 | 0 | 0 | 0.5 | 0.125 | 0 | 0 | 1.627861
../../../perfect_ml/get_feature/TiNbTa_40 | 0.3333333 | 0 | 0 | 0 | 0.3333333 | 0.3333333 | 0 | 0 | 107.2433 | 3054.437 | 4.666667 | 0.2222222 | 5 | 0.6666667 | 4.435 | 0.004864667 | 3539 | 131808.7 | 2.38 | 0.0234 | 8.666667 | 0.2222222 | 0.375 | 0 | 0 | 0 | 0.375 | 0.25 | 0 | 0 | 0.125 | 0 | 0 | 0 | 0.25 | 0.625 | 0 | 0 | 0.375 | 0 | 0 | 0 | 0.375 | 0.25 | 0 | 0 | 0.375 | 0 | 0 | 0 | 0.375 | 0.25 | 0 | 0 | 1.408718
../../../perfect_ml/get_feature/TiNbTa_41 | 0.3333333 | 0 | 0 | 0 | 0.3333333 | 0.3333333 | 0 | 0 | 107.2433 | 3054.437 | 4.666667 | 0.2222222 | 5 | 0.6666667 | 4.435 | 0.004864667 | 3539 | 131808.7 | 2.38 | 0.0234 | 8.666667 | 0.2222222 | 0.25 | 0 | 0 | 0 | 0.5 | 0.25 | 0 | 0 | 0.25 | 0 | 0 | 0 | 0.25 | 0.5 | 0 | 0 | 0.625 | 0 | 0 | 0 | 0.25 | 0.125 | 0 | 0 | 0.375 | 0 | 0 | 0 | 0.25 | 0.375 | 0 | 0 | 1.377085
../../../perfect_ml/get_feature/TiNbTa_42 | 0.3333333 | 0 | 0 | 0 | 0.3333333 | 0.3333333 | 0 | 0 | 107.2433 | 3054.437 | 4.666667 | 0.2222222 | 5 | 0.6666667 | 4.435 | 0.004864667 | 3539 | 131808.7 | 2.38 | 0.0234 | 8.666667 | 0.2222222 | 0.375 | 0 | 0 | 0 | 0.375 | 0.25 | 0 | 0 | 0.125 | 0 | 0 | 0 | 0.375 | 0.5 | 0 | 0 | 0.25 | 0 | 0 | 0 | 0.125 | 0.625 | 0 | 0 | 0.375 | 0 | 0 | 0 | 0.375 | 0.25 | 0 | 0 | 1.378439
../../../perfect_ml/get_feature/TiNbTa_43 | 0.3333333 | 0 | 0 | 0 | 0.3333333 | 0.3333333 | 0 | 0 | 107.2433 | 3054.437 | 4.666667 | 0.2222222 | 5 | 0.6666667 | 4.435 | 0.004864667 | 3539 | 131808.7 | 2.38 | 0.0234 | 8.666667 | 0.2222222 | 0.5 | 0 | 0 | 0 | 0.375 | 0.125 | 0 | 0 | 0.125 | 0 | 0 | 0 | 0.5 | 0.375 | 0 | 0 | 0.25 | 0 | 0 | 0 | 0.25 | 0.5 | 0 | 0 | 0.25 | 0 | 0 | 0 | 0.375 | 0.375 | 0 | 0 | 1.511997
../../../perfect_ml/get_feature/TiNbTa_44 | 0.3333333 | 0 | 0 | 0 | 0.3333333 | 0.3333333 | 0 | 0 | 107.2433 | 3054.437 | 4.666667 | 0.2222222 | 5 | 0.6666667 | 4.435 | 0.004864667 | 3539 | 131808.7 | 2.38 | 0.0234 | 8.666667 | 0.2222222 | 0.25 | 0 | 0 | 0 | 0.375 | 0.375 | 0 | 0 | 0.5 | 0 | 0 | 0 | 0.125 | 0.375 | 0 | 0 | 0.125 | 0 | 0 | 0 | 0.375 | 0.5 | 0 | 0 | 0.5 | 0 | 0 | 0 | 0.25 | 0.25 | 0 | 0 | 1.487864
../../../perfect_ml/get_feature/TiNbTa_45 | 0.3333333 | 0 | 0 | 0 | 0.3333333 | 0.3333333 | 0 | 0 | 107.2433 | 3054.437 | 4.666667 | 0.2222222 | 5 | 0.6666667 | 4.435 | 0.004864667 | 3539 | 131808.7 | 2.38 | 0.0234 | 8.666667 | 0.2222222 | 0.5 | 0 | 0 | 0 | 0.25 | 0.25 | 0 | 0 | 0.25 | 0 | 0 | 0 | 0.625 | 0.125 | 0 | 0 | 0.375 | 0 | 0 | 0 | 0.25 | 0.375 | 0 | 0 | 0 | 0 | 0 | 0 | 0.375 | 0.625 | 0 | 0 | 1.658055
../../../perfect_ml/get_feature/TiNbTa_46 | 0.3333333 | 0 | 0 | 0 | 0.3333333 | 0.3333333 | 0 | 0 | 107.2433 | 3054.437 | 4.666667 | 0.2222222 | 5 | 0.6666667 | 4.435 | 0.004864667 | 3539 | 131808.7 | 2.38 | 0.0234 | 8.666667 | 0.2222222 | 0.375 | 0 | 0 | 0 | 0.125 | 0.5 | 0 | 0 | 0.375 | 0 | 0 | 0 | 0.25 | 0.375 | 0 | 0 | 0.25 | 0 | 0 | 0 | 0.375 | 0.375 | 0 | 0 | 0.5 | 0 | 0 | 0 | 0.375 | 0.125 | 0 | 0 | 1.612629
../../../perfect_ml/get_feature/TiNbTa_47 | 0.3333333 | 0 | 0 | 0 | 0.3333333 | 0.3333333 | 0 | 0 | 107.2433 | 3054.437 | 4.666667 | 0.2222222 | 5 | 0.6666667 | 4.435 | 0.004864667 | 3539 | 131808.7 | 2.38 | 0.0234 | 8.666667 | 0.2222222 | 0.5 | 0 | 0 | 0 | 0.375 | 0.125 | 0 | 0 | 0 | 0 | 0 | 0 | 0.375 | 0.625 | 0 | 0 | 0.375 | 0 | 0 | 0 | 0.5 | 0.125 | 0 | 0 | 0.375 | 0 | 0 | 0 | 0.25 | 0.375 | 0 | 0 | 1.482236
../../../perfect_ml/get_feature/TiNbTa_48 | 0.3333333 | 0 | 0 | 0 | 0.3333333 | 0.3333333 | 0 | 0 | 107.2433 | 3054.437 | 4.666667 | 0.2222222 | 5 | 0.6666667 | 4.435 | 0.004864667 | 3539 | 131808.7 | 2.38 | 0.0234 | 8.666667 | 0.2222222 | 0.5 | 0 | 0 | 0 | 0.375 | 0.125 | 0 | 0 | 0.375 | 0 | 0 | 0 | 0.25 | 0.375 | 0 | 0 | 0.375 | 0 | 0 | 0 | 0.375 | 0.25 | 0 | 0 | 0.5 | 0 | 0 | 0 | 0.125 | 0.375 | 0 | 0 | 1.722042
../../../perfect_ml/get_feature/TiNbTa_49 | 0.3333333 | 0 | 0 | 0 | 0.3333333 | 0.3333333 | 0 | 0 | 107.2433 | 3054.437 | 4.666667 | 0.2222222 | 5 | 0.6666667 | 4.435 | 0.004864667 | 3539 | 131808.7 | 2.38 | 0.0234 | 8.666667 | 0.2222222 | 0.25 | 0 | 0 | 0 | 0.5 | 0.25 | 0 | 0 | 0.125 | 0 | 0 | 0 | 0.25 | 0.625 | 0 | 0 | 0.25 | 0 | 0 | 0 | 0.5 | 0.25 | 0 | 0 | 0.625 | 0 | 0 | 0 | 0.25 | 0.125 | 0 | 0 | 1.245978
../../../perfect_ml/get_feature/TiNbTa_50 | 0.3333333 | 0 | 0 | 0 | 0.3333333 | 0.3333333 | 0 | 0 | 107.2433 | 3054.437 | 4.666667 | 0.2222222 | 5 | 0.6666667 | 4.435 | 0.004864667 | 3539 | 131808.7 | 2.38 | 0.0234 | 8.666667 | 0.2222222 | 0.5 | 0 | 0 | 0 | 0.375 | 0.125 | 0 | 0 | 0.25 | 0 | 0 | 0 | 0.375 | 0.375 | 0 | 0 | 0.5 | 0 | 0 | 0 | 0.25 | 0.25 | 0 | 0 | 0.25 | 0 | 0 | 0 | 0.375 | 0.375 | 0 | 0 | 1.66141
../../../perfect_ml/get_feature/TiNbTa_51 | 0.3333333 | 0 | 0 | 0 | 0.3333333 | 0.3333333 | 0 | 0 | 107.2433 | 3054.437 | 4.666667 | 0.2222222 | 5 | 0.6666667 | 4.435 | 0.004864667 | 3539 | 131808.7 | 2.38 | 0.0234 | 8.666667 | 0.2222222 | 0.5 | 0 | 0 | 0 | 0.25 | 0.25 | 0 | 0 | 0.5 | 0 | 0 | 0 | 0.25 | 0.25 | 0 | 0 | 0.5 | 0 | 0 | 0 | 0.375 | 0.125 | 0 | 0 | 0.25 | 0 | 0 | 0 | 0.375 | 0.375 | 0 | 0 | 1.856214
../../../perfect_ml/get_feature/TiNbTa_52 | 0.3333333 | 0 | 0 | 0 | 0.3333333 | 0.3333333 | 0 | 0 | 107.2433 | 3054.437 | 4.666667 | 0.2222222 | 5 | 0.6666667 | 4.435 | 0.004864667 | 3539 | 131808.7 | 2.38 | 0.0234 | 8.666667 | 0.2222222 | 0.25 | 0 | 0 | 0 | 0.125 | 0.625 | 0 | 0 | 0.625 | 0 | 0 | 0 | 0.125 | 0.25 | 0 | 0 | 0.25 | 0 | 0 | 0 | 0.5 | 0.25 | 0 | 0 | 0.25 | 0 | 0 | 0 | 0.25 | 0.5 | 0 | 0 | 1.610352
../../../perfect_ml/get_feature/TiNbTa_53 | 0.3333333 | 0 | 0 | 0 | 0.3333333 | 0.3333333 | 0 | 0 | 107.2433 | 3054.437 | 4.666667 | 0.2222222 | 5 | 0.6666667 | 4.435 | 0.004864667 | 3539 | 131808.7 | 2.38 | 0.0234 | 8.666667 | 0.2222222 | 0.5 | 0 | 0 | 0 | 0.125 | 0.375 | 0 | 0 | 0.25 | 0 | 0 | 0 | 0.375 | 0.375 | 0 | 0 | 0.375 | 0 | 0 | 0 | 0.5 | 0.125 | 0 | 0 | 0.375 | 0 | 0 | 0 | 0.25 | 0.375 | 0 | 0 | 1.672851
../../../perfect_ml/get_feature/TiNbTa_54 | 0.3333333 | 0 | 0 | 0 | 0.3333333 | 0.3333333 | 0 | 0 | 107.2433 | 3054.437 | 4.666667 | 0.2222222 | 5 | 0.6666667 | 4.435 | 0.004864667 | 3539 | 131808.7 | 2.38 | 0.0234 | 8.666667 | 0.2222222 | 0.375 | 0 | 0 | 0 | 0.25 | 0.375 | 0 | 0 | 0.375 | 0 | 0 | 0 | 0.375 | 0.25 | 0 | 0 | 0 | 0 | 0 | 0 | 0.5 | 0.5 | 0 | 0 | 0.625 | 0 | 0 | 0 | 0.25 | 0.125 | 0 | 0 | 1.568703
../../../perfect_ml/get_feature/TiNbTa_55 | 0.3333333 | 0 | 0 | 0 | 0.3333333 | 0.3333333 | 0 | 0 | 107.2433 | 3054.437 | 4.666667 | 0.2222222 | 5 | 0.6666667 | 4.435 | 0.004864667 | 3539 | 131808.7 | 2.38 | 0.0234 | 8.666667 | 0.2222222 | 0.25 | 0 | 0 | 0 | 0.625 | 0.125 | 0 | 0 | 0.25 | 0 | 0 | 0 | 0.375 | 0.375 | 0 | 0 | 0.25 | 0 | 0 | 0 | 0.25 | 0.5 | 0 | 0 | 0.125 | 0 | 0 | 0 | 0.5 | 0.375 | 0 | 0 | 1.237726
../../../perfect_ml/get_feature/TiNbTa_56 | 0.3333333 | 0 | 0 | 0 | 0.3333333 | 0.3333333 | 0 | 0 | 107.2433 | 3054.437 | 4.666667 | 0.2222222 | 5 | 0.6666667 | 4.435 | 0.004864667 | 3539 | 131808.7 | 2.38 | 0.0234 | 8.666667 | 0.2222222 | 0.375 | 0 | 0 | 0 | 0.375 | 0.25 | 0 | 0 | 0.125 | 0 | 0 | 0 | 0.5 | 0.375 | 0 | 0 | 0.625 | 0 | 0 | 0 | 0.375 | 0 | 0 | 0 | 0.25 | 0 | 0 | 0 | 0.25 | 0.5 | 0 | 0 | 1.496373
../../../perfect_ml/get_feature/TiNbTa_57 | 0.3333333 | 0 | 0 | 0 | 0.3333333 | 0.3333333 | 0 | 0 | 107.2433 | 3054.437 | 4.666667 | 0.2222222 | 5 | 0.6666667 | 4.435 | 0.004864667 | 3539 | 131808.7 | 2.38 | 0.0234 | 8.666667 | 0.2222222 | 0.375 | 0 | 0 | 0 | 0.25 | 0.375 | 0 | 0 | 0.375 | 0 | 0 | 0 | 0.375 | 0.25 | 0 | 0 | 0.625 | 0 | 0 | 0 | 0.125 | 0.25 | 0 | 0 | 0.25 | 0 | 0 | 0 | 0.25 | 0.5 | 0 | 0 | 1.658814
../../../perfect_ml/get_feature/TiNbTa_58 | 0.3333333 | 0 | 0 | 0 | 0.3333333 | 0.3333333 | 0 | 0 | 107.2433 | 3054.437 | 4.666667 | 0.2222222 | 5 | 0.6666667 | 4.435 | 0.004864667 | 3539 | 131808.7 | 2.38 | 0.0234 | 8.666667 | 0.2222222 | 0.5 | 0 | 0 | 0 | 0.125 | 0.375 | 0 | 0 | 0.375 | 0 | 0 | 0 | 0.25 | 0.375 | 0 | 0 | 0.25 | 0 | 0 | 0 | 0.375 | 0.375 | 0 | 0 | 0.25 | 0 | 0 | 0 | 0.25 | 0.5 | 0 | 0 | 1.703224
../../../perfect_ml/get_feature/TiNbTa_59 | 0.3333333 | 0 | 0 | 0 | 0.3333333 | 0.3333333 | 0 | 0 | 107.2433 | 3054.437 | 4.666667 | 0.2222222 | 5 | 0.6666667 | 4.435 | 0.004864667 | 3539 | 131808.7 | 2.38 | 0.0234 | 8.666667 | 0.2222222 | 0.625 | 0 | 0 | 0 | 0.25 | 0.125 | 0 | 0 | 0.375 | 0 | 0 | 0 | 0.25 | 0.375 | 0 | 0 | 0.375 | 0 | 0 | 0 | 0.25 | 0.375 | 0 | 0 | 0.125 | 0 | 0 | 0 | 0.375 | 0.5 | 0 | 0 | 1.853541
../../../perfect_ml/get_feature/TiNbTa_60 | 0.3333333 | 0 | 0 | 0 | 0.3333333 | 0.3333333 | 0 | 0 | 107.2433 | 3054.437 | 4.666667 | 0.2222222 | 5 | 0.6666667 | 4.435 | 0.004864667 | 3539 | 131808.7 | 2.38 | 0.0234 | 8.666667 | 0.2222222 | 0.5 | 0 | 0 | 0 | 0.25 | 0.25 | 0 | 0 | 0.125 | 0 | 0 | 0 | 0.375 | 0.5 | 0 | 0 | 0.25 | 0 | 0 | 0 | 0.25 | 0.5 | 0 | 0 | 0.25 | 0 | 0 | 0 | 0.375 | 0.375 | 0 | 0 | 1.51825
../../../perfect_ml/get_feature/TiNbTa_61 | 0.3333333 | 0 | 0 | 0 | 0.3333333 | 0.3333333 | 0 | 0 | 107.2433 | 3054.437 | 4.666667 | 0.2222222 | 5 | 0.6666667 | 4.435 | 0.004864667 | 3539 | 131808.7 | 2.38 | 0.0234 | 8.666667 | 0.2222222 | 0.375 | 0 | 0 | 0 | 0.125 | 0.5 | 0 | 0 | 0.375 | 0 | 0 | 0 | 0.375 | 0.25 | 0 | 0 | 0.125 | 0 | 0 | 0 | 0.625 | 0.25 | 0 | 0 | 0.5 | 0 | 0 | 0 | 0.25 | 0.25 | 0 | 0 | 1.608849
../../../perfect_ml/get_feature/TiNbTa_62 | 0.3333333 | 0 | 0 | 0 | 0.3333333 | 0.3333333 | 0 | 0 | 107.2433 | 3054.437 | 4.666667 | 0.2222222 | 5 | 0.6666667 | 4.435 | 0.004864667 | 3539 | 131808.7 | 2.38 | 0.0234 | 8.666667 | 0.2222222 | 0.125 | 0 | 0 | 0 | 0.375 | 0.5 | 0 | 0 | 0.5 | 0 | 0 | 0 | 0.375 | 0.125 | 0 | 0 | 0.375 | 0 | 0 | 0 | 0.125 | 0.5 | 0 | 0 | 0.375 | 0 | 0 | 0 | 0.25 | 0.375 | 0 | 0 | 1.385068
../../../perfect_ml/get_feature/TiNbTa_63 | 0.3333333 | 0 | 0 | 0 | 0.3333333 | 0.3333333 | 0 | 0 | 107.2433 | 3054.437 | 4.666667 | 0.2222222 | 5 | 0.6666667 | 4.435 | 0.004864667 | 3539 | 131808.7 | 2.38 | 0.0234 | 8.666667 | 0.2222222 | 0.375 | 0 | 0 | 0 | 0.25 | 0.375 | 0 | 0 | 0.5 | 0 | 0 | 0 | 0.25 | 0.25 | 0 | 0 | 0.25 | 0 | 0 | 0 | 0.5 | 0.25 | 0 | 0 | 0.125 | 0 | 0 | 0 | 0.25 | 0.625 | 0 | 0 | 1.627748
../../../perfect_ml/get_feature/TiNbTa_64 | 0.3333333 | 0 | 0 | 0 | 0.3333333 | 0.3333333 | 0 | 0 | 107.2433 | 3054.437 | 4.666667 | 0.2222222 | 5 | 0.6666667 | 4.435 | 0.004864667 | 3539 | 131808.7 | 2.38 | 0.0234 | 8.666667 | 0.2222222 | 0.125 | 0 | 0 | 0 | 0.5 | 0.375 | 0 | 0 | 0.375 | 0 | 0 | 0 | 0 | 0.625 | 0 | 0 | 0.375 | 0 | 0 | 0 | 0.5 | 0.125 | 0 | 0 | 0.375 | 0 | 0 | 0 | 0.375 | 0.25 | 0 | 0 | 1.239173
../../../perfect_ml/get_feature/TiNbTa_65 | 0.3333333 | 0 | 0 | 0 | 0.3333333 | 0.3333333 | 0 | 0 | 107.2433 | 3054.437 | 4.666667 | 0.2222222 | 5 | 0.6666667 | 4.435 | 0.004864667 | 3539 | 131808.7 | 2.38 | 0.0234 | 8.666667 | 0.2222222 | 0.5 | 0 | 0 | 0 | 0.25 | 0.25 | 0 | 0 | 0.125 | 0 | 0 | 0 | 0.25 | 0.625 | 0 | 0 | 0.25 | 0 | 0 | 0 | 0.25 | 0.5 | 0 | 0 | 0.5 | 0 | 0 | 0 | 0.125 | 0.375 | 0 | 0 | 1.608112
../../../perfect_ml/get_feature/TiNbTa_66 | 0.3333333 | 0 | 0 | 0 | 0.3333333 | 0.3333333 | 0 | 0 | 107.2433 | 3054.437 | 4.666667 | 0.2222222 | 5 | 0.6666667 | 4.435 | 0.004864667 | 3539 | 131808.7 | 2.38 | 0.0234 | 8.666667 | 0.2222222 | 0.375 | 0 | 0 | 0 | 0.125 | 0.5 | 0 | 0 | 0.375 | 0 | 0 | 0 | 0.25 | 0.375 | 0 | 0 | 0.25 | 0 | 0 | 0 | 0.375 | 0.375 | 0 | 0 | 0.625 | 0 | 0 | 0 | 0.125 | 0.25 | 0 | 0 | 1.670678
../../../perfect_ml/get_feature/TiNbTa_67 | 0.3333333 | 0 | 0 | 0 | 0.3333333 | 0.3333333 | 0 | 0 | 107.2433 | 3054.437 | 4.666667 | 0.2222222 | 5 | 0.6666667 | 4.435 | 0.004864667 | 3539 | 131808.7 | 2.38 | 0.0234 | 8.666667 | 0.2222222 | 0.5 | 0 | 0 | 0 | 0.25 | 0.25 | 0 | 0 | 0.25 | 0 | 0 | 0 | 0.25 | 0.5 | 0 | 0 | 0.125 | 0 | 0 | 0 | 0.5 | 0.375 | 0 | 0 | 0.25 | 0 | 0 | 0 | 0.375 | 0.375 | 0 | 0 | 1.55035
../../../perfect_ml/get_feature/TiNbTa_68 | 0.3333333 | 0 | 0 | 0 | 0.3333333 | 0.3333333 | 0 | 0 | 107.2433 | 3054.437 | 4.666667 | 0.2222222 | 5 | 0.6666667 | 4.435 | 0.004864667 | 3539 | 131808.7 | 2.38 | 0.0234 | 8.666667 | 0.2222222 | 0.375 | 0 | 0 | 0 | 0.25 | 0.375 | 0 | 0 | 0.25 | 0 | 0 | 0 | 0.375 | 0.375 | 0 | 0 | 0 | 0 | 0 | 0 | 0.5 | 0.5 | 0 | 0 | 0.5 | 0 | 0 | 0 | 0.125 | 0.375 | 0 | 0 | 1.456458
../../../perfect_ml/get_feature/TiNbTa_69 | 0.3333333 | 0 | 0 | 0 | 0.3333333 | 0.3333333 | 0 | 0 | 107.2433 | 3054.437 | 4.666667 | 0.2222222 | 5 | 0.6666667 | 4.435 | 0.004864667 | 3539 | 131808.7 | 2.38 | 0.0234 | 8.666667 | 0.2222222 | 0.375 | 0 | 0 | 0 | 0.375 | 0.25 | 0 | 0 | 0.125 | 0 | 0 | 0 | 0.375 | 0.5 | 0 | 0 | 0.625 | 0 | 0 | 0 | 0.25 | 0.125 | 0 | 0 | 0.5 | 0 | 0 | 0 | 0.25 | 0.25 | 0 | 0 | 1.507073
../../../perfect_ml/get_feature/TiNbTa_70 | 0.3333333 | 0 | 0 | 0 | 0.3333333 | 0.3333333 | 0 | 0 | 107.2433 | 3054.437 | 4.666667 | 0.2222222 | 5 | 0.6666667 | 4.435 | 0.004864667 | 3539 | 131808.7 | 2.38 | 0.0234 | 8.666667 | 0.2222222 | 0.25 | 0 | 0 | 0 | 0.625 | 0.125 | 0 | 0 | 0.25 | 0 | 0 | 0 | 0.375 | 0.375 | 0 | 0 | 0.625 | 0 | 0 | 0 | 0.25 | 0.125 | 0 | 0 | 0.25 | 0 | 0 | 0 | 0.125 | 0.625 | 0 | 0 | 1.381997
../../../perfect_ml/get_feature/TiNbTa_71 | 0.3333333 | 0 | 0 | 0 | 0.3333333 | 0.3333333 | 0 | 0 | 107.2433 | 3054.437 | 4.666667 | 0.2222222 | 5 | 0.6666667 | 4.435 | 0.004864667 | 3539 | 131808.7 | 2.38 | 0.0234 | 8.666667 | 0.2222222 | 0.375 | 0 | 0 | 0 | 0.375 | 0.25 | 0 | 0 | 0.125 | 0 | 0 | 0 | 0.625 | 0.25 | 0 | 0 | 0.25 | 0 | 0 | 0 | 0.375 | 0.375 | 0 | 0 | 0.625 | 0 | 0 | 0 | 0.125 | 0.25 | 0 | 0 | 1.441947
../../../perfect_ml/get_feature/TiNbTa_72 | 0.3333333 | 0 | 0 | 0 | 0.3333333 | 0.3333333 | 0 | 0 | 107.2433 | 3054.437 | 4.666667 | 0.2222222 | 5 | 0.6666667 | 4.435 | 0.004864667 | 3539 | 131808.7 | 2.38 | 0.0234 | 8.666667 | 0.2222222 | 0.625 | 0 | 0 | 0 | 0.25 | 0.125 | 0 | 0 | 0.25 | 0 | 0 | 0 | 0.375 | 0.375 | 0 | 0 | 0.25 | 0 | 0 | 0 | 0.375 | 0.375 | 0 | 0 | 0.375 | 0 | 0 | 0 | 0.375 | 0.25 | 0 | 0 | 1.786719
../../../perfect_ml/get_feature/TiNbTa_73 | 0.3333333 | 0 | 0 | 0 | 0.3333333 | 0.3333333 | 0 | 0 | 107.2433 | 3054.437 | 4.666667 | 0.2222222 | 5 | 0.6666667 | 4.435 | 0.004864667 | 3539 | 131808.7 | 2.38 | 0.0234 | 8.666667 | 0.2222222 | 0.375 | 0 | 0 | 0 | 0.25 | 0.375 | 0 | 0 | 0.125 | 0 | 0 | 0 | 0.625 | 0.25 | 0 | 0 | 0.625 | 0 | 0 | 0 | 0.25 | 0.125 | 0 | 0 | 0.375 | 0 | 0 | 0 | 0.375 | 0.25 | 0 | 0 | 1.529815
../../../perfect_ml/get_feature/TiNbTa_74 | 0.3333333 | 0 | 0 | 0 | 0.3333333 | 0.3333333 | 0 | 0 | 107.2433 | 3054.437 | 4.666667 | 0.2222222 | 5 | 0.6666667 | 4.435 | 0.004864667 | 3539 | 131808.7 | 2.38 | 0.0234 | 8.666667 | 0.2222222 | 0.375 | 0 | 0 | 0 | 0.25 | 0.375 | 0 | 0 | 0.375 | 0 | 0 | 0 | 0.5 | 0.125 | 0 | 0 | 0.625 | 0 | 0 | 0 | 0.25 | 0.125 | 0 | 0 | 0.125 | 0 | 0 | 0 | 0.5 | 0.375 | 0 | 0 | 1.675228
../../../perfect_ml/get_feature/TiNbTa_75 | 0.3333333 | 0 | 0 | 0 | 0.3333333 | 0.3333333 | 0 | 0 | 107.2433 | 3054.437 | 4.666667 | 0.2222222 | 5 | 0.6666667 | 4.435 | 0.004864667 | 3539 | 131808.7 | 2.38 | 0.0234 | 8.666667 | 0.2222222 | 0.5 | 0 | 0 | 0 | 0.25 | 0.25 | 0 | 0 | 0.5 | 0 | 0 | 0 | 0.25 | 0.25 | 0 | 0 | 0.25 | 0 | 0 | 0 | 0.25 | 0.5 | 0 | 0 | 0.5 | 0 | 0 | 0 | 0.125 | 0.375 | 0 | 0 | 1.829288
../../../perfect_ml/get_feature/TiNbTa_76 | 0.3333333 | 0 | 0 | 0 | 0.3333333 | 0.3333333 | 0 | 0 | 107.2433 | 3054.437 | 4.666667 | 0.2222222 | 5 | 0.6666667 | 4.435 | 0.004864667 | 3539 | 131808.7 | 2.38 | 0.0234 | 8.666667 | 0.2222222 | 0.375 | 0 | 0 | 0 | 0.25 | 0.375 | 0 | 0 | 0.125 | 0 | 0 | 0 | 0.25 | 0.625 | 0 | 0 | 0.25 | 0 | 0 | 0 | 0.625 | 0.125 | 0 | 0 | 0.375 | 0 | 0 | 0 | 0.375 | 0.25 | 0 | 0 | 1.418962
../../../perfect_ml/get_feature/TiNbTa_77 | 0.3333333 | 0 | 0 | 0 | 0.3333333 | 0.3333333 | 0 | 0 | 107.2433 | 3054.437 | 4.666667 | 0.2222222 | 5 | 0.6666667 | 4.435 | 0.004864667 | 3539 | 131808.7 | 2.38 | 0.0234 | 8.666667 | 0.2222222 | 0.5 | 0 | 0 | 0 | 0.375 | 0.125 | 0 | 0 | 0.25 | 0 | 0 | 0 | 0.5 | 0.25 | 0 | 0 | 0.375 | 0 | 0 | 0 | 0.125 | 0.5 | 0 | 0 | 0.25 | 0 | 0 | 0 | 0.375 | 0.375 | 0 | 0 | 1.644965
../../../perfect_ml/get_feature/TiNbTa_78 | 0.3333333 | 0 | 0 | 0 | 0.3333333 | 0.3333333 | 0 | 0 | 107.2433 | 3054.437 | 4.666667 | 0.2222222 | 5 | 0.6666667 | 4.435 | 0.004864667 | 3539 | 131808.7 | 2.38 | 0.0234 | 8.666667 | 0.2222222 | 0.125 | 0 | 0 | 0 | 0.625 | 0.25 | 0 | 0 | 0.375 | 0 | 0 | 0 | 0.375 | 0.25 | 0 | 0 | 0.375 | 0 | 0 | 0 | 0.125 | 0.5 | 0 | 0 | 0.5 | 0 | 0 | 0 | 0.125 | 0.375 | 0 | 0 | 1.220131
../../../perfect_ml/get_feature/TiNbTa_79 | 0.3333333 | 0 | 0 | 0 | 0.3333333 | 0.3333333 | 0 | 0 | 107.2433 | 3054.437 | 4.666667 | 0.2222222 | 5 | 0.6666667 | 4.435 | 0.004864667 | 3539 | 131808.7 | 2.38 | 0.0234 | 8.666667 | 0.2222222 | 0.375 | 0 | 0 | 0 | 0.5 | 0.125 | 0 | 0 | 0.5 | 0 | 0 | 0 | 0 | 0.5 | 0 | 0 | 0.5 | 0 | 0 | 0 | 0.25 | 0.25 | 0 | 0 | 0.375 | 0 | 0 | 0 | 0.375 | 0.25 | 0 | 0 | 1.633887
../../../perfect_ml/get_feature/TiNbTa_80 | 0.3333333 | 0 | 0 | 0 | 0.3333333 | 0.3333333 | 0 | 0 | 107.2433 | 3054.437 | 4.666667 | 0.2222222 | 5 | 0.6666667 | 4.435 | 0.004864667 | 3539 | 131808.7 | 2.38 | 0.0234 | 8.666667 | 0.2222222 | 0.5 | 0 | 0 | 0 | 0.125 | 0.375 | 0 | 0 | 0.375 | 0 | 0 | 0 | 0.375 | 0.25 | 0 | 0 | 0.375 | 0 | 0 | 0 | 0.375 | 0.25 | 0 | 0 | 0.25 | 0 | 0 | 0 | 0.625 | 0.125 | 0 | 0 | 1.761912
../../../perfect_ml/get_feature/TiNbTa_81 | 0.3333333 | 0 | 0 | 0 | 0.3333333 | 0.3333333 | 0 | 0 | 107.2433 | 3054.437 | 4.666667 | 0.2222222 | 5 | 0.6666667 | 4.435 | 0.004864667 | 3539 | 131808.7 | 2.38 | 0.0234 | 8.666667 | 0.2222222 | 0.25 | 0 | 0 | 0 | 0.375 | 0.375 | 0 | 0 | 0.25 | 0 | 0 | 0 | 0.375 | 0.375 | 0 | 0 | 0.5 | 0 | 0 | 0 | 0.125 | 0.375 | 0 | 0 | 0.25 | 0 | 0 | 0 | 0.5 | 0.25 | 0 | 0 | 1.362674
../../../perfect_ml/get_feature/TiNbTa_82 | 0.3333333 | 0 | 0 | 0 | 0.3333333 | 0.3333333 | 0 | 0 | 107.2433 | 3054.437 | 4.666667 | 0.2222222 | 5 | 0.6666667 | 4.435 | 0.004864667 | 3539 | 131808.7 | 2.38 | 0.0234 | 8.666667 | 0.2222222 | 0.375 | 0 | 0 | 0 | 0.25 | 0.375 | 0 | 0 | 0.375 | 0 | 0 | 0 | 0.25 | 0.375 | 0 | 0 | 0.125 | 0 | 0 | 0 | 0.25 | 0.625 | 0 | 0 | 0.375 | 0 | 0 | 0 | 0.375 | 0.25 | 0 | 0 | 1.498822
../../../perfect_ml/get_feature/TiNbTa_83 | 0.3333333 | 0 | 0 | 0 | 0.3333333 | 0.3333333 | 0 | 0 | 107.2433 | 3054.437 | 4.666667 | 0.2222222 | 5 | 0.6666667 | 4.435 | 0.004864667 | 3539 | 131808.7 | 2.38 | 0.0234 | 8.666667 | 0.2222222 | 0.375 | 0 | 0 | 0 | 0.25 | 0.375 | 0 | 0 | 0.25 | 0 | 0 | 0 | 0.375 | 0.375 | 0 | 0 | 0 | 0 | 0 | 0 | 0.5 | 0.5 | 0 | 0 | 0.5 | 0 | 0 | 0 | 0.125 | 0.375 | 0 | 0 | 1.444874
../../../perfect_ml/get_feature/TiNbTa_84 | 0.3333333 | 0 | 0 | 0 | 0.3333333 | 0.3333333 | 0 | 0 | 107.2433 | 3054.437 | 4.666667 | 0.2222222 | 5 | 0.6666667 | 4.435 | 0.004864667 | 3539 | 131808.7 | 2.38 | 0.0234 | 8.666667 | 0.2222222 | 0.375 | 0 | 0 | 0 | 0.375 | 0.25 | 0 | 0 | 0.375 | 0 | 0 | 0 | 0.25 | 0.375 | 0 | 0 | 0.25 | 0 | 0 | 0 | 0.25 | 0.5 | 0 | 0 | 0.625 | 0 | 0 | 0 | 0.125 | 0.25 | 0 | 0 | 1.577831
../../../perfect_ml/get_feature/TiNbTa_85 | 0.3333333 | 0 | 0 | 0 | 0.3333333 | 0.3333333 | 0 | 0 | 107.2433 | 3054.437 | 4.666667 | 0.2222222 | 5 | 0.6666667 | 4.435 | 0.004864667 | 3539 | 131808.7 | 2.38 | 0.0234 | 8.666667 | 0.2222222 | 0.25 | 0 | 0 | 0 | 0.375 | 0.375 | 0 | 0 | 0.25 | 0 | 0 | 0 | 0.375 | 0.375 | 0 | 0 | 0.5 | 0 | 0 | 0 | 0.125 | 0.375 | 0 | 0 | 0.25 | 0 | 0 | 0 | 0.5 | 0.25 | 0 | 0 | 1.34985
../../../perfect_ml/get_feature/TiNbTa_86 | 0.3333333 | 0 | 0 | 0 | 0.3333333 | 0.3333333 | 0 | 0 | 107.2433 | 3054.437 | 4.666667 | 0.2222222 | 5 | 0.6666667 | 4.435 | 0.004864667 | 3539 | 131808.7 | 2.38 | 0.0234 | 8.666667 | 0.2222222 | 0.375 | 0 | 0 | 0 | 0.5 | 0.125 | 0 | 0 | 0.375 | 0 | 0 | 0 | 0.375 | 0.25 | 0 | 0 | 0.375 | 0 | 0 | 0 | 0.125 | 0.5 | 0 | 0 | 0.125 | 0 | 0 | 0 | 0.5 | 0.375 | 0 | 0 | 1.501012
../../../perfect_ml/get_feature/TiNbTa_87 | 0.3333333 | 0 | 0 | 0 | 0.3333333 | 0.3333333 | 0 | 0 | 107.2433 | 3054.437 | 4.666667 | 0.2222222 | 5 | 0.6666667 | 4.435 | 0.004864667 | 3539 | 131808.7 | 2.38 | 0.0234 | 8.666667 | 0.2222222 | 0.375 | 0 | 0 | 0 | 0.125 | 0.5 | 0 | 0 | 0.375 | 0 | 0 | 0 | 0.5 | 0.125 | 0 | 0 | 0.25 | 0 | 0 | 0 | 0.5 | 0.25 | 0 | 0 | 0.625 | 0 | 0 | 0 | 0.125 | 0.25 | 0 | 0 | 1.67088
../../../perfect_ml/get_feature/TiNbTa_88 | 0.3333333 | 0 | 0 | 0 | 0.3333333 | 0.3333333 | 0 | 0 | 107.2433 | 3054.437 | 4.666667 | 0.2222222 | 5 | 0.6666667 | 4.435 | 0.004864667 | 3539 | 131808.7 | 2.38 | 0.0234 | 8.666667 | 0.2222222 | 0.25 | 0 | 0 | 0 | 0.375 | 0.375 | 0 | 0 | 0.25 | 0 | 0 | 0 | 0.25 | 0.5 | 0 | 0 | 0.25 | 0 | 0 | 0 | 0.625 | 0.125 | 0 | 0 | 0.75 | 0 | 0 | 0 | 0.125 | 0.125 | 0 | 0 | 1.368501
../../../perfect_ml/get_feature/TiNbTa_89 | 0.3333333 | 0 | 0 | 0 | 0.3333333 | 0.3333333 | 0 | 0 | 107.2433 | 3054.437 | 4.666667 | 0.2222222 | 5 | 0.6666667 | 4.435 | 0.004864667 | 3539 | 131808.7 | 2.38 | 0.0234 | 8.666667 | 0.2222222 | 0.25 | 0 | 0 | 0 | 0.5 | 0.25 | 0 | 0 | 0.25 | 0 | 0 | 0 | 0.25 | 0.5 | 0 | 0 | 0.5 | 0 | 0 | 0 | 0.375 | 0.125 | 0 | 0 | 0 | 0 | 0 | 0 | 0.5 | 0.5 | 0 | 0 | 1.30733
../../../perfect_ml/get_feature/TiNbTa_90 | 0.3333333 | 0 | 0 | 0 | 0.3333333 | 0.3333333 | 0 | 0 | 107.2433 | 3054.437 | 4.666667 | 0.2222222 | 5 | 0.6666667 | 4.435 | 0.004864667 | 3539 | 131808.7 | 2.38 | 0.0234 | 8.666667 | 0.2222222 | 0.25 | 0 | 0 | 0 | 0.25 | 0.5 | 0 | 0 | 0.375 | 0 | 0 | 0 | 0.125 | 0.5 | 0 | 0 | 0.25 | 0 | 0 | 0 | 0.625 | 0.125 | 0 | 0 | 0.375 | 0 | 0 | 0 | 0.375 | 0.25 | 0 | 0 | 1.387231
../../../perfect_ml/get_feature/TiNbTa_91 | 0.3333333 | 0 | 0 | 0 | 0.3333333 | 0.3333333 | 0 | 0 | 107.2433 | 3054.437 | 4.666667 | 0.2222222 | 5 | 0.6666667 | 4.435 | 0.004864667 | 3539 | 131808.7 | 2.38 | 0.0234 | 8.666667 | 0.2222222 | 0.375 | 0 | 0 | 0 | 0.125 | 0.5 | 0 | 0 | 0.125 | 0 | 0 | 0 | 0.625 | 0.25 | 0 | 0 | 0.5 | 0 | 0 | 0 | 0.375 | 0.125 | 0 | 0 | 0.125 | 0 | 0 | 0 | 0.375 | 0.5 | 0 | 0 | 1.540185
../../../perfect_ml/get_feature/TiNbTa_92 | 0.3333333 | 0 | 0 | 0 | 0.3333333 | 0.3333333 | 0 | 0 | 107.2433 | 3054.437 | 4.666667 | 0.2222222 | 5 | 0.6666667 | 4.435 | 0.004864667 | 3539 | 131808.7 | 2.38 | 0.0234 | 8.666667 | 0.2222222 | 0.375 | 0 | 0 | 0 | 0.25 | 0.375 | 0 | 0 | 0.375 | 0 | 0 | 0 | 0.375 | 0.25 | 0 | 0 | 0.125 | 0 | 0 | 0 | 0.5 | 0.375 | 0 | 0 | 0.5 | 0 | 0 | 0 | 0.25 | 0.25 | 0 | 0 | 1.569297
../../../perfect_ml/get_feature/TiNbTa_93 | 0.3333333 | 0 | 0 | 0 | 0.3333333 | 0.3333333 | 0 | 0 | 107.2433 | 3054.437 | 4.666667 | 0.2222222 | 5 | 0.6666667 | 4.435 | 0.004864667 | 3539 | 131808.7 | 2.38 | 0.0234 | 8.666667 | 0.2222222 | 0.25 | 0 | 0 | 0 | 0.5 | 0.25 | 0 | 0 | 0.25 | 0 | 0 | 0 | 0.25 | 0.5 | 0 | 0 | 0.5 | 0 | 0 | 0 | 0.125 | 0.375 | 0 | 0 | 0.5 | 0 | 0 | 0 | 0.5 | 0 | 0 | 0 | 1.378856
../../../perfect_ml/get_feature/TiNbTa_94 | 0.3333333 | 0 | 0 | 0 | 0.3333333 | 0.3333333 | 0 | 0 | 107.2433 | 3054.437 | 4.666667 | 0.2222222 | 5 | 0.6666667 | 4.435 | 0.004864667 | 3539 | 131808.7 | 2.38 | 0.0234 | 8.666667 | 0.2222222 | 0.625 | 0 | 0 | 0 | 0.125 | 0.25 | 0 | 0 | 0.25 | 0 | 0 | 0 | 0.375 | 0.375 | 0 | 0 | 0.375 | 0 | 0 | 0 | 0.375 | 0.25 | 0 | 0 | 0.125 | 0 | 0 | 0 | 0.25 | 0.625 | 0 | 0 | 1.805216
../../../perfect_ml/get_feature/TiNbTa_95 | 0.3333333 | 0 | 0 | 0 | 0.3333333 | 0.3333333 | 0 | 0 | 107.2433 | 3054.437 | 4.666667 | 0.2222222 | 5 | 0.6666667 | 4.435 | 0.004864667 | 3539 | 131808.7 | 2.38 | 0.0234 | 8.666667 | 0.2222222 | 0.25 | 0 | 0 | 0 | 0.5 | 0.25 | 0 | 0 | 0.625 | 0 | 0 | 0 | 0.25 | 0.125 | 0 | 0 | 0.125 | 0 | 0 | 0 | 0.375 | 0.5 | 0 | 0 | 0.375 | 0 | 0 | 0 | 0.375 | 0.25 | 0 | 0 | 1.445738
../../../perfect_ml/get_feature/TiNbTa_96 | 0.3333333 | 0 | 0 | 0 | 0.3333333 | 0.3333333 | 0 | 0 | 107.2433 | 3054.437 | 4.666667 | 0.2222222 | 5 | 0.6666667 | 4.435 | 0.004864667 | 3539 | 131808.7 | 2.38 | 0.0234 | 8.666667 | 0.2222222 | 0.375 | 0 | 0 | 0 | 0.375 | 0.25 | 0 | 0 | 0.5 | 0 | 0 | 0 | 0 | 0.5 | 0 | 0 | 0.375 | 0 | 0 | 0 | 0.375 | 0.25 | 0 | 0 | 0.125 | 0 | 0 | 0 | 0.5 | 0.375 | 0 | 0 | 1.571692
../../../perfect_ml/get_feature/TiNbTa_97 | 0.3333333 | 0 | 0 | 0 | 0.3333333 | 0.3333333 | 0 | 0 | 107.2433 | 3054.437 | 4.666667 | 0.2222222 | 5 | 0.6666667 | 4.435 | 0.004864667 | 3539 | 131808.7 | 2.38 | 0.0234 | 8.666667 | 0.2222222 | 0.25 | 0 | 0 | 0 | 0.25 | 0.5 | 0 | 0 | 0.5 | 0 | 0 | 0 | 0.25 | 0.25 | 0 | 0 | 0.5 | 0 | 0 | 0 | 0.25 | 0.25 | 0 | 0 | 0 | 0 | 0 | 0 | 0.625 | 0.375 | 0 | 0 | 1.53968
../../../perfect_ml/get_feature/TiNbTa_98 | 0.3333333 | 0 | 0 | 0 | 0.3333333 | 0.3333333 | 0 | 0 | 107.2433 | 3054.437 | 4.666667 | 0.2222222 | 5 | 0.6666667 | 4.435 | 0.004864667 | 3539 | 131808.7 | 2.38 | 0.0234 | 8.666667 | 0.2222222 | 0.25 | 0 | 0 | 0 | 0.25 | 0.5 | 0 | 0 | 0.375 | 0 | 0 | 0 | 0.125 | 0.5 | 0 | 0 | 0.375 | 0 | 0 | 0 | 0.375 | 0.25 | 0 | 0 | 0.25 | 0 | 0 | 0 | 0.375 | 0.375 | 0 | 0 | 1.44934
../../../perfect_ml/get_feature/TiNbTa_99 | 0.3333333 | 0 | 0 | 0 | 0.3333333 | 0.3333333 | 0 | 0 | 107.2433 | 3054.437 | 4.666667 | 0.2222222 | 5 | 0.6666667 | 4.435 | 0.004864667 | 3539 | 131808.7 | 2.38 | 0.0234 | 8.666667 | 0.2222222 | 0.375 | 0 | 0 | 0 | 0.5 | 0.125 | 0 | 0 | 0.375 | 0 | 0 | 0 | 0.375 | 0.25 | 0 | 0 | 0.25 | 0 | 0 | 0 | 0.125 | 0.625 | 0 | 0 | 0.5 | 0 | 0 | 0 | 0.125 | 0.375 | 0 | 0 | 1.510065
../../../perfect_ml/get_feature/TiNbTa_100 | 0.3333333 | 0 | 0 | 0 | 0.3333333 | 0.3333333 | 0 | 0 | 107.2433 | 3054.437 | 4.666667 | 0.2222222 | 5 | 0.6666667 | 4.435 | 0.004864667 | 3539 | 131808.7 | 2.38 | 0.0234 | 8.666667 | 0.2222222 | 0.125 | 0 | 0 | 0 | 0.375 | 0.5 | 0 | 0 | 0.5 | 0 | 0 | 0 | 0.25 | 0.25 | 0 | 0 | 0.375 | 0 | 0 | 0 | 0.5 | 0.125 | 0 | 0 | 0.5 | 0 | 0 | 0 | 0.25 | 0.25 | 0 | 0 | 1.403965
../../../perfect_ml/get_feature/TiZrHfNb_1 | 0.25 | 0.25 | 0.25 | 0 | 0.25 | 0 | 0 | 0 | 102.6225 | 2244.516 | 4.25 | 0.1875 | 5 | 0.5 | 4.5525 | 0.02186225 | 3503.75 | 96754.1875 | 2.22 | 0.0525 | 8.25 | 0.1875 | 0.125 | 0.375 | 0.25 | 0 | 0.25 | 0 | 0 | 0 | 0.375 | 0 | 0.375 | 0 | 0.25 | 0 | 0 | 0 | 0.375 | 0.375 | 0.125 | 0 | 0.125 | 0 | 0 | 0 | 0.25 | 0.125 | 0.25 | 0 | 0.375 | 0 | 0 | 0 | 2.378325
../../../perfect_ml/get_feature/TiZrHfNb_2 | 0.25 | 0.25 | 0.25 | 0 | 0.25 | 0 | 0 | 0 | 102.6225 | 2244.516 | 4.25 | 0.1875 | 5 | 0.5 | 4.5525 | 0.02186225 | 3503.75 | 96754.1875 | 2.22 | 0.0525 | 8.25 | 0.1875 | 0.125 | 0.375 | 0.375 | 0 | 0.125 | 0 | 0 | 0 | 0.375 | 0.25 | 0 | 0 | 0.375 | 0 | 0 | 0 | 0.125 | 0.375 | 0.375 | 0 | 0.125 | 0 | 0 | 0 | 0.375 | 0.125 | 0.25 | 0 | 0.25 | 0 | 0 | 0 | 2.430486
../../../perfect_ml/get_feature/TiZrHfNb_3 | 0.25 | 0.25 | 0.25 | 0 | 0.25 | 0 | 0 | 0 | 102.6225 | 2244.516 | 4.25 | 0.1875 | 5 | 0.5 | 4.5525 | 0.02186225 | 3503.75 | 96754.1875 | 2.22 | 0.0525 | 8.25 | 0.1875 | 0.125 | 0.25 | 0.5 | 0 | 0.125 | 0 | 0 | 0 | 0.375 | 0.375 | 0 | 0 | 0.25 | 0 | 0 | 0 | 0.375 | 0.125 | 0.375 | 0 | 0.125 | 0 | 0 | 0 | 0.25 | 0.25 | 0.25 | 0 | 0.25 | 0 | 0 | 0 | 2.508195
../../../perfect_ml/get_feature/TiZrHfNb_4 | 0.25 | 0.25 | 0.25 | 0 | 0.25 | 0 | 0 | 0 | 102.6225 | 2244.516 | 4.25 | 0.1875 | 5 | 0.5 | 4.5525 | 0.02186225 | 3503.75 | 96754.1875 | 2.22 | 0.0525 | 8.25 | 0.1875 | 0.25 | 0.25 | 0.375 | 0 | 0.125 | 0 | 0 | 0 | 0.25 | 0.375 | 0.125 | 0 | 0.25 | 0 | 0 | 0 | 0.25 | 0.125 | 0.25 | 0 | 0.375 | 0 | 0 | 0 | 0.375 | 0.25 | 0.25 | 0 | 0.125 | 0 | 0 | 0 | 2.459626
../../../perfect_ml/get_feature/TiZrHfNb_5 | 0.25 | 0.25 | 0.25 | 0 | 0.25 | 0 | 0 | 0 | 102.6225 | 2244.516 | 4.25 | 0.1875 | 5 | 0.5 | 4.5525 | 0.02186225 | 3503.75 | 96754.1875 | 2.22 | 0.0525 | 8.25 | 0.1875 | 0.375 | 0.125 | 0.375 | 0 | 0.125 | 0 | 0 | 0 | 0.125 | 0.125 | 0.375 | 0 | 0.375 | 0 | 0 | 0 | 0.25 | 0.25 | 0.25 | 0 | 0.25 | 0 | 0 | 0 | 0.375 | 0.5 | 0 | 0 | 0.125 | 0 | 0 | 0 | 2.374401
../../../perfect_ml/get_feature/TiZrHfNb_6 | 0.25 | 0.25 | 0.25 | 0 | 0.25 | 0 | 0 | 0 | 102.6225 | 2244.516 | 4.25 | 0.1875 | 5 | 0.5 | 4.5525 | 0.02186225 | 3503.75 | 96754.1875 | 2.22 | 0.0525 | 8.25 | 0.1875 | 0.125 | 0.25 | 0.375 | 0 | 0.25 | 0 | 0 | 0 | 0.25 | 0.125 | 0.125 | 0 | 0.5 | 0 | 0 | 0 | 0.25 | 0.125 | 0.375 | 0 | 0.25 | 0 | 0 | 0 | 0.25 | 0.125 | 0.375 | 0 | 0.25 | 0 | 0 | 0 | 2.275336
../../../perfect_ml/get_feature/TiZrHfNb_7 | 0.25 | 0.25 | 0.25 | 0 | 0.25 | 0 | 0 | 0 | 102.6225 | 2244.516 | 4.25 | 0.1875 | 5 | 0.5 | 4.5525 | 0.02186225 | 3503.75 | 96754.1875 | 2.22 | 0.0525 | 8.25 | 0.1875 | 0.375 | 0.25 | 0.125 | 0 | 0.25 | 0 | 0 | 0 | 0.25 | 0.25 | 0.375 | 0 | 0.125 | 0 | 0 | 0 | 0.25 | 0.125 | 0.25 | 0 | 0.375 | 0 | 0 | 0 | 0 | 0.125 | 0.5 | 0 | 0.375 | 0 | 0 | 0 | 2.347794
../../../perfect_ml/get_feature/TiZrHfNb_8 | 0.25 | 0.25 | 0.25 | 0 | 0.25 | 0 | 0 | 0 | 102.6225 | 2244.516 | 4.25 | 0.1875 | 5 | 0.5 | 4.5525 | 0.02186225 | 3503.75 | 96754.1875 | 2.22 | 0.0525 | 8.25 | 0.1875 | 0.25 | 0.375 | 0.25 | 0 | 0.125 | 0 | 0 | 0 | 0.25 | 0.125 | 0.125 | 0 | 0.5 | 0 | 0 | 0 | 0.125 | 0.375 | 0.375 | 0 | 0.125 | 0 | 0 | 0 | 0.25 | 0.25 | 0.25 | 0 | 0.25 | 0 | 0 | 0 | 2.327502
../../../perfect_ml/get_feature/TiZrHfNb_9 | 0.25 | 0.25 | 0.25 | 0 | 0.25 | 0 | 0 | 0 | 102.6225 | 2244.516 | 4.25 | 0.1875 | 5 | 0.5 | 4.5525 | 0.02186225 | 3503.75 | 96754.1875 | 2.22 | 0.0525 | 8.25 | 0.1875 | 0.125 | 0.25 | 0.375 | 0 | 0.25 | 0 | 0 | 0 | 0.25 | 0.25 | 0.125 | 0 | 0.375 | 0 | 0 | 0 | 0.25 | 0.5 | 0 | 0 | 0.25 | 0 | 0 | 0 | 0.125 | 0.375 | 0.375 | 0 | 0.125 | 0 | 0 | 0 | 2.335061
../../../perfect_ml/get_feature/TiZrHfNb_10 | 0.25 | 0.25 | 0.25 | 0 | 0.25 | 0 | 0 | 0 | 102.6225 | 2244.516 | 4.25 | 0.1875 | 5 | 0.5 | 4.5525 | 0.02186225 | 3503.75 | 96754.1875 | 2.22 | 0.0525 | 8.25 | 0.1875 | 0.375 | 0.375 | 0.125 | 0 | 0.125 | 0 | 0 | 0 | 0.25 | 0.25 | 0.375 | 0 | 0.125 | 0 | 0 | 0 | 0.25 | 0.25 | 0.125 | 0 | 0.375 | 0 | 0 | 0 | 0.25 | 0.375 | 0.125 | 0 | 0.25 | 0 | 0 | 0 | 2.434003
../../../perfect_ml/get_feature/TiZrHfNb_11 | 0.25 | 0.25 | 0.25 | 0 | 0.25 | 0 | 0 | 0 | 102.6225 | 2244.516 | 4.25 | 0.1875 | 5 | 0.5 | 4.5525 | 0.02186225 | 3503.75 | 96754.1875 | 2.22 | 0.0525 | 8.25 | 0.1875 | 0.25 | 0.375 | 0.25 | 0 | 0.125 | 0 | 0 | 0 | 0.125 | 0.375 | 0.125 | 0 | 0.375 | 0 | 0 | 0 | 0.375 | 0.125 | 0.25 | 0 | 0.25 | 0 | 0 | 0 | 0.125 | 0.25 | 0.5 | 0 | 0.125 | 0 | 0 | 0 | 2.311401
../../../perfect_ml/get_feature/TiZrHfNb_12 | 0.25 | 0.25 | 0.25 | 0 | 0.25 | 0 | 0 | 0 | 102.6225 | 2244.516 | 4.25 | 0.1875 | 5 | 0.5 | 4.5525 | 0.02186225 | 3503.75 | 96754.1875 | 2.22 | 0.0525 | 8.25 | 0.1875 | 0.125 | 0.125 | 0.375 | 0 | 0.375 | 0 | 0 | 0 | 0.125 | 0.375 | 0.25 | 0 | 0.25 | 0 | 0 | 0 | 0.5 | 0.25 | 0 | 0 | 0.25 | 0 | 0 | 0 | 0.375 | 0.125 | 0.25 | 0 | 0.25 | 0 | 0 | 0 | 2.325992
../../../perfect_ml/get_feature/TiZrHfNb_13 | 0.25 | 0.25 | 0.25 | 0 | 0.25 | 0 | 0 | 0 | 102.6225 | 2244.516 | 4.25 | 0.1875 | 5 | 0.5 | 4.5525 | 0.02186225 | 3503.75 | 96754.1875 | 2.22 | 0.0525 | 8.25 | 0.1875 | 0.25 | 0.125 | 0.375 | 0 | 0.25 | 0 | 0 | 0 | 0.125 | 0.25 | 0.25 | 0 | 0.375 | 0 | 0 | 0 | 0.25 | 0.125 | 0.375 | 0 | 0.25 | 0 | 0 | 0 | 0.375 | 0.375 | 0.125 | 0 | 0.125 | 0 | 0 | 0 | 2.376619
../../../perfect_ml/get_feature/TiZrHfNb_14 | 0.25 | 0.25 | 0.25 | 0 | 0.25 | 0 | 0 | 0 | 102.6225 | 2244.516 | 4.25 | 0.1875 | 5 | 0.5 | 4.5525 | 0.02186225 | 3503.75 | 96754.1875 | 2.22 | 0.0525 | 8.25 | 0.1875 | 0.375 | 0.125 | 0.125 | 0 | 0.375 | 0 | 0 | 0 | 0.25 | 0.125 | 0.375 | 0 | 0.25 | 0 | 0 | 0 | 0.125 | 0.25 | 0.375 | 0 | 0.25 | 0 | 0 | 0 | 0.125 | 0.25 | 0.25 | 0 | 0.375 | 0 | 0 | 0 | 2.268363
../../../perfect_ml/get_feature/TiZrHfNb_15 | 0.25 | 0.25 | 0.25 | 0 | 0.25 | 0 | 0 | 0 | 102.6225 | 2244.516 | 4.25 | 0.1875 | 5 | 0.5 | 4.5525 | 0.02186225 | 3503.75 | 96754.1875 | 2.22 | 0.0525 | 8.25 | 0.1875 | 0.125 | 0.25 | 0.375 | 0 | 0.25 | 0 | 0 | 0 | 0.125 | 0.25 | 0.125 | 0 | 0.5 | 0 | 0 | 0 | 0.375 | 0.25 | 0.25 | 0 | 0.125 | 0 | 0 | 0 | 0.375 | 0.125 | 0.25 | 0 | 0.25 | 0 | 0 | 0 | 2.29092
../../../perfect_ml/get_feature/TiZrHfNb_16 | 0.25 | 0.25 | 0.25 | 0 | 0.25 | 0 | 0 | 0 | 102.6225 | 2244.516 | 4.25 | 0.1875 | 5 | 0.5 | 4.5525 | 0.02186225 | 3503.75 | 96754.1875 | 2.22 | 0.0525 | 8.25 | 0.1875 | 0.125 | 0.125 | 0.5 | 0 | 0.25 | 0 | 0 | 0 | 0.25 | 0.25 | 0.25 | 0 | 0.25 | 0 | 0 | 0 | 0.25 | 0.25 | 0.25 | 0 | 0.25 | 0 | 0 | 0 | 0.125 | 0.625 | 0 | 0 | 0.25 | 0 | 0 | 0 | 2.443895
../../../perfect_ml/get_feature/TiZrHfNb_17 | 0.25 | 0.25 | 0.25 | 0 | 0.25 | 0 | 0 | 0 | 102.6225 | 2244.516 | 4.25 | 0.1875 | 5 | 0.5 | 4.5525 | 0.02186225 | 3503.75 | 96754.1875 | 2.22 | 0.0525 | 8.25 | 0.1875 | 0.25 | 0.25 | 0.125 | 0 | 0.375 | 0 | 0 | 0 | 0.125 | 0.5 | 0.25 | 0 | 0.125 | 0 | 0 | 0 | 0.25 | 0.25 | 0.25 | 0 | 0.25 | 0 | 0 | 0 | 0.125 | 0.25 | 0.375 | 0 | 0.25 | 0 | 0 | 0 | 2.318015
../../../perfect_ml/get_feature/TiZrHfNb_18 | 0.25 | 0.25 | 0.25 | 0 | 0.25 | 0 | 0 | 0 | 102.6225 | 2244.516 | 4.25 | 0.1875 | 5 | 0.5 | 4.5525 | 0.02186225 | 3503.75 | 96754.1875 | 2.22 | 0.0525 | 8.25 | 0.1875 | 0.25 | 0.25 | 0.25 | 0 | 0.25 | 0 | 0 | 0 | 0.25 | 0 | 0.25 | 0 | 0.5 | 0 | 0 | 0 | 0.125 | 0.25 | 0.375 | 0 | 0.25 | 0 | 0 | 0 | 0.25 | 0.25 | 0.25 | 0 | 0.25 | 0 | 0 | 0 | 2.273545
../../../perfect_ml/get_feature/TiZrHfNb_19 | 0.25 | 0.25 | 0.25 | 0 | 0.25 | 0 | 0 | 0 | 102.6225 | 2244.516 | 4.25 | 0.1875 | 5 | 0.5 | 4.5525 | 0.02186225 | 3503.75 | 96754.1875 | 2.22 | 0.0525 | 8.25 | 0.1875 | 0.25 | 0 | 0.375 | 0 | 0.375 | 0 | 0 | 0 | 0.125 | 0.25 | 0.25 | 0 | 0.375 | 0 | 0 | 0 | 0.125 | 0.375 | 0.5 | 0 | 0 | 0 | 0 | 0 | 0.5 | 0 | 0.25 | 0 | 0.25 | 0 | 0 | 0 | 2.334972
../../../perfect_ml/get_feature/TiZrHfNb_20 | 0.25 | 0.25 | 0.25 | 0 | 0.25 | 0 | 0 | 0 | 102.6225 | 2244.516 | 4.25 | 0.1875 | 5 | 0.5 | 4.5525 | 0.02186225 | 3503.75 | 96754.1875 | 2.22 | 0.0525 | 8.25 | 0.1875 | 0.125 | 0.25 | 0.375 | 0 | 0.25 | 0 | 0 | 0 | 0.375 | 0.125 | 0.375 | 0 | 0.125 | 0 | 0 | 0 | 0.5 | 0 | 0.25 | 0 | 0.25 | 0 | 0 | 0 | 0.25 | 0.375 | 0.125 | 0 | 0.25 | 0 | 0 | 0 | 2.364686
../../../perfect_ml/get_feature/TiZrHfNb_21 | 0.25 | 0.25 | 0.25 | 0 | 0.25 | 0 | 0 | 0 | 102.6225 | 2244.516 | 4.25 | 0.1875 | 5 | 0.5 | 4.5525 | 0.02186225 | 3503.75 | 96754.1875 | 2.22 | 0.0525 | 8.25 | 0.1875 | 0.25 | 0.25 | 0.25 | 0 | 0.25 | 0 | 0 | 0 | 0.125 | 0.5 | 0.25 | 0 | 0.125 | 0 | 0 | 0 | 0.125 | 0.125 | 0.375 | 0 | 0.375 | 0 | 0 | 0 | 0.375 | 0.375 | 0.125 | 0 | 0.125 | 0 | 0 | 0 | 2.442331
../../../perfect_ml/get_feature/TiZrHfNb_22 | 0.25 | 0.25 | 0.25 | 0 | 0.25 | 0 | 0 | 0 | 102.6225 | 2244.516 | 4.25 | 0.1875 | 5 | 0.5 | 4.5525 | 0.02186225 | 3503.75 | 96754.1875 | 2.22 | 0.0525 | 8.25 | 0.1875 | 0.125 | 0.25 | 0.25 | 0 | 0.375 | 0 | 0 | 0 | 0.375 | 0.25 | 0.25 | 0 | 0.125 | 0 | 0 | 0 | 0.25 | 0.375 | 0.25 | 0 | 0.125 | 0 | 0 | 0 | 0.375 | 0.125 | 0.125 | 0 | 0.375 | 0 | 0 | 0 | 2.330846
../../../perfect_ml/get_feature/TiZrHfNb_23 | 0.25 | 0.25 | 0.25 | 0 | 0.25 | 0 | 0 | 0 | 102.6225 | 2244.516 | 4.25 | 0.1875 | 5 | 0.5 | 4.5525 | 0.02186225 | 3503.75 | 96754.1875 | 2.22 | 0.0525 | 8.25 | 0.1875 | 0.375 | 0.375 | 0.125 | 0 | 0.125 | 0 | 0 | 0 | 0.25 | 0.125 | 0.25 | 0 | 0.375 | 0 | 0 | 0 | 0.125 | 0.25 | 0.375 | 0 | 0.25 | 0 | 0 | 0 | 0.125 | 0.25 | 0.5 | 0 | 0.125 | 0 | 0 | 0 | 2.331964
../../../perfect_ml/get_feature/TiZrHfNb_24 | 0.25 | 0.25 | 0.25 | 0 | 0.25 | 0 | 0 | 0 | 102.6225 | 2244.516 | 4.25 | 0.1875 | 5 | 0.5 | 4.5525 | 0.02186225 | 3503.75 | 96754.1875 | 2.22 | 0.0525 | 8.25 | 0.1875 | 0.25 | 0.25 | 0.5 | 0 | 0 | 0 | 0 | 0 | 0.125 | 0.375 | 0.125 | 0 | 0.375 | 0 | 0 | 0 | 0.25 | 0.25 | 0.375 | 0 | 0.125 | 0 | 0 | 0 | 0.25 | 0.25 | 0.125 | 0 | 0.375 | 0 | 0 | 0 | 2.466719
../../../perfect_ml/get_feature/TiZrHfNb_25 | 0.25 | 0.25 | 0.25 | 0 | 0.25 | 0 | 0 | 0 | 102.6225 | 2244.516 | 4.25 | 0.1875 | 5 | 0.5 | 4.5525 | 0.02186225 | 3503.75 | 96754.1875 | 2.22 | 0.0525 | 8.25 | 0.1875 | 0.125 | 0.25 | 0.5 | 0 | 0.125 | 0 | 0 | 0 | 0.375 | 0.25 | 0.125 | 0 | 0.25 | 0 | 0 | 0 | 0.125 | 0.25 | 0.375 | 0 | 0.25 | 0 | 0 | 0 | 0.25 | 0.25 | 0.125 | 0 | 0.375 | 0 | 0 | 0 | 2.461989
../../../perfect_ml/get_feature/TiZrHfNb_26 | 0.25 | 0.25 | 0.25 | 0 | 0.25 | 0 | 0 | 0 | 102.6225 | 2244.516 | 4.25 | 0.1875 | 5 | 0.5 | 4.5525 | 0.02186225 | 3503.75 | 96754.1875 | 2.22 | 0.0525 | 8.25 | 0.1875 | 0.5 | 0 | 0.25 | 0 | 0.25 | 0 | 0 | 0 | 0.25 | 0.25 | 0.25 | 0 | 0.25 | 0 | 0 | 0 | 0.125 | 0.25 | 0.375 | 0 | 0.25 | 0 | 0 | 0 | 0.25 | 0.25 | 0.25 | 0 | 0.25 | 0 | 0 | 0 | 2.347837
../../../perfect_ml/get_feature/TiZrHfNb_27 | 0.25 | 0.25 | 0.25 | 0 | 0.25 | 0 | 0 | 0 | 102.6225 | 2244.516 | 4.25 | 0.1875 | 5 | 0.5 | 4.5525 | 0.02186225 | 3503.75 | 96754.1875 | 2.22 | 0.0525 | 8.25 | 0.1875 | 0.25 | 0.125 | 0.25 | 0 | 0.375 | 0 | 0 | 0 | 0.5 | 0.125 | 0.125 | 0 | 0.25 | 0 | 0 | 0 | 0 | 0.375 | 0.375 | 0 | 0.25 | 0 | 0 | 0 | 0.25 | 0.25 | 0.375 | 0 | 0.125 | 0 | 0 | 0 | 2.310456
../../../perfect_ml/get_feature/TiZrHfNb_28 | 0.25 | 0.25 | 0.25 | 0 | 0.25 | 0 | 0 | 0 | 102.6225 | 2244.516 | 4.25 | 0.1875 | 5 | 0.5 | 4.5525 | 0.02186225 | 3503.75 | 96754.1875 | 2.22 | 0.0525 | 8.25 | 0.1875 | 0.375 | 0.25 | 0.375 | 0 | 0 | 0 | 0 | 0 | 0.125 | 0.25 | 0.375 | 0 | 0.25 | 0 | 0 | 0 | 0 | 0.125 | 0.375 | 0 | 0.5 | 0 | 0 | 0 | 0.375 | 0.25 | 0 | 0 | 0.375 | 0 | 0 | 0 | 2.446847
../../../perfect_ml/get_feature/TiZrHfNb_29 | 0.25 | 0.25 | 0.25 | 0 | 0.25 | 0 | 0 | 0 | 102.6225 | 2244.516 | 4.25 | 0.1875 | 5 | 0.5 | 4.5525 | 0.02186225 | 3503.75 | 96754.1875 | 2.22 | 0.0525 | 8.25 | 0.1875 | 0.375 | 0.125 | 0.25 | 0 | 0.25 | 0 | 0 | 0 | 0.375 | 0.375 | 0.25 | 0 | 0 | 0 | 0 | 0 | 0.125 | 0.25 | 0.375 | 0 | 0.25 | 0 | 0 | 0 | 0.25 | 0.375 | 0 | 0 | 0.375 | 0 | 0 | 0 | 2.451928
../../../perfect_ml/get_feature/TiZrHfNb_30 | 0.25 | 0.25 | 0.25 | 0 | 0.25 | 0 | 0 | 0 | 102.6225 | 2244.516 | 4.25 | 0.1875 | 5 | 0.5 | 4.5525 | 0.02186225 | 3503.75 | 96754.1875 | 2.22 | 0.0525 | 8.25 | 0.1875 | 0.125 | 0.375 | 0.375 | 0 | 0.125 | 0 | 0 | 0 | 0.375 | 0.25 | 0 | 0 | 0.375 | 0 | 0 | 0 | 0.125 | 0.125 | 0.5 | 0 | 0.25 | 0 | 0 | 0 | 0.25 | 0.25 | 0.25 | 0 | 0.25 | 0 | 0 | 0 | 2.387051
../../../perfect_ml/get_feature/TiZrHfNb_31 | 0.25 | 0.25 | 0.25 | 0 | 0.25 | 0 | 0 | 0 | 102.6225 | 2244.516 | 4.25 | 0.1875 | 5 | 0.5 | 4.5525 | 0.02186225 | 3503.75 | 96754.1875 | 2.22 | 0.0525 | 8.25 | 0.1875 | 0.375 | 0.25 | 0.25 | 0 | 0.125 | 0 | 0 | 0 | 0.25 | 0.125 | 0.5 | 0 | 0.125 | 0 | 0 | 0 | 0.125 | 0.375 | 0.25 | 0 | 0.25 | 0 | 0 | 0 | 0.125 | 0.25 | 0.375 | 0 | 0.25 | 0 | 0 | 0 | 2.493106
../../../perfect_ml/get_feature/TiZrHfNb_32 | 0.25 | 0.25 | 0.25 | 0 | 0.25 | 0 | 0 | 0 | 102.6225 | 2244.516 | 4.25 | 0.1875 | 5 | 0.5 | 4.5525 | 0.02186225 | 3503.75 | 96754.1875 | 2.22 | 0.0525 | 8.25 | 0.1875 | 0.375 | 0 | 0.25 | 0 | 0.375 | 0 | 0 | 0 | 0.25 | 0.375 | 0.125 | 0 | 0.25 | 0 | 0 | 0 | 0.25 | 0.25 | 0.125 | 0 | 0.375 | 0 | 0 | 0 | 0.375 | 0.375 | 0.125 | 0 | 0.125 | 0 | 0 | 0 | 2.303924
../../../perfect_ml/get_feature/TiZrHfNb_33 | 0.25 | 0.25 | 0.25 | 0 | 0.25 | 0 | 0 | 0 | 102.6225 | 2244.516 | 4.25 | 0.1875 | 5 | 0.5 | 4.5525 | 0.02186225 | 3503.75 | 96754.1875 | 2.22 | 0.0525 | 8.25 | 0.1875 | 0.25 | 0.25 | 0.375 | 0 | 0.125 | 0 | 0 | 0 | 0.125 | 0.25 | 0.25 | 0 | 0.375 | 0 | 0 | 0 | 0.375 | 0.375 | 0.25 | 0 | 0 | 0 | 0 | 0 | 0.25 | 0.25 | 0.125 | 0 | 0.375 | 0 | 0 | 0 | 2.398571
../../../perfect_ml/get_feature/TiZrHfNb_34 | 0.25 | 0.25 | 0.25 | 0 | 0.25 | 0 | 0 | 0 | 102.6225 | 2244.516 | 4.25 | 0.1875 | 5 | 0.5 | 4.5525 | 0.02186225 | 3503.75 | 96754.1875 | 2.22 | 0.0525 | 8.25 | 0.1875 | 0.25 | 0.375 | 0.125 | 0 | 0.25 | 0 | 0 | 0 | 0.25 | 0.25 | 0.125 | 0 | 0.375 | 0 | 0 | 0 | 0.5 | 0.25 | 0.125 | 0 | 0.125 | 0 | 0 | 0 | 0.125 | 0.25 | 0.375 | 0 | 0.25 | 0 | 0 | 0 | 2.378455
../../../perfect_ml/get_feature/TiZrHfNb_35 | 0.25 | 0.25 | 0.25 | 0 | 0.25 | 0 | 0 | 0 | 102.6225 | 2244.516 | 4.25 | 0.1875 | 5 | 0.5 | 4.5525 | 0.02186225 | 3503.75 | 96754.1875 | 2.22 | 0.0525 | 8.25 | 0.1875 | 0.25 | 0.375 | 0.125 | 0 | 0.25 | 0 | 0 | 0 | 0.125 | 0.25 | 0.375 | 0 | 0.25 | 0 | 0 | 0 | 0.25 | 0.375 | 0.25 | 0 | 0.125 | 0 | 0 | 0 | 0.375 | 0.375 | 0.25 | 0 | 0 | 0 | 0 | 0 | 2.458091
../../../perfect_ml/get_feature/TiZrHfNb_36 | 0.25 | 0.25 | 0.25 | 0 | 0.25 | 0 | 0 | 0 | 102.6225 | 2244.516 | 4.25 | 0.1875 | 5 | 0.5 | 4.5525 | 0.02186225 | 3503.75 | 96754.1875 | 2.22 | 0.0525 | 8.25 | 0.1875 | 0.25 | 0.25 | 0.125 | 0 | 0.375 | 0 | 0 | 0 | 0.375 | 0.25 | 0.125 | 0 | 0.25 | 0 | 0 | 0 | 0.25 | 0.375 | 0.25 | 0 | 0.125 | 0 | 0 | 0 | 0.125 | 0.25 | 0.375 | 0 | 0.25 | 0 | 0 | 0 | 2.184478
../../../perfect_ml/get_feature/TiZrHfNb_37 | 0.25 | 0.25 | 0.25 | 0 | 0.25 | 0 | 0 | 0 | 102.6225 | 2244.516 | 4.25 | 0.1875 | 5 | 0.5 | 4.5525 | 0.02186225 | 3503.75 | 96754.1875 | 2.22 | 0.0525 | 8.25 | 0.1875 | 0.5 | 0.125 | 0.25 | 0 | 0.125 | 0 | 0 | 0 | 0.25 | 0.25 | 0.25 | 0 | 0.25 | 0 | 0 | 0 | 0.25 | 0.375 | 0.125 | 0 | 0.25 | 0 | 0 | 0 | 0 | 0.5 | 0.25 | 0 | 0.25 | 0 | 0 | 0 | 2.444217
../../../perfect_ml/get_feature/TiZrHfNb_38 | 0.25 | 0.25 | 0.25 | 0 | 0.25 | 0 | 0 | 0 | 102.6225 | 2244.516 | 4.25 | 0.1875 | 5 | 0.5 | 4.5525 | 0.02186225 | 3503.75 | 96754.1875 | 2.22 | 0.0525 | 8.25 | 0.1875 | 0.25 | 0.25 | 0.375 | 0 | 0.125 | 0 | 0 | 0 | 0.375 | 0.25 | 0.125 | 0 | 0.25 | 0 | 0 | 0 | 0.25 | 0.375 | 0.25 | 0 | 0.125 | 0 | 0 | 0 | 0.25 | 0.25 | 0.25 | 0 | 0.25 | 0 | 0 | 0 | 2.477872
../../../perfect_ml/get_feature/TiZrHfNb_39 | 0.25 | 0.25 | 0.25 | 0 | 0.25 | 0 | 0 | 0 | 102.6225 | 2244.516 | 4.25 | 0.1875 | 5 | 0.5 | 4.5525 | 0.02186225 | 3503.75 | 96754.1875 | 2.22 | 0.0525 | 8.25 | 0.1875 | 0.25 | 0.375 | 0.125 | 0 | 0.25 | 0 | 0 | 0 | 0.25 | 0.125 | 0.125 | 0 | 0.5 | 0 | 0 | 0 | 0.5 | 0.125 | 0.25 | 0 | 0.125 | 0 | 0 | 0 | 0 | 0.375 | 0.375 | 0 | 0.25 | 0 | 0 | 0 | 2.227685
../../../perfect_ml/get_feature/TiZrHfNb_40 | 0.25 | 0.25 | 0.25 | 0 | 0.25 | 0 | 0 | 0 | 102.6225 | 2244.516 | 4.25 | 0.1875 | 5 | 0.5 | 4.5525 | 0.02186225 | 3503.75 | 96754.1875 | 2.22 | 0.0525 | 8.25 | 0.1875 | 0.25 | 0.375 | 0.25 | 0 | 0.125 | 0 | 0 | 0 | 0.375 | 0 | 0.375 | 0 | 0.25 | 0 | 0 | 0 | 0.125 | 0.375 | 0.375 | 0 | 0.125 | 0 | 0 | 0 | 0.375 | 0.25 | 0.125 | 0 | 0.25 | 0 | 0 | 0 | 2.463162
../../../perfect_ml/get_feature/TiZrHfNb_41 | 0.25 | 0.25 | 0.25 | 0 | 0.25 | 0 | 0 | 0 | 102.6225 | 2244.516 | 4.25 | 0.1875 | 5 | 0.5 | 4.5525 | 0.02186225 | 3503.75 | 96754.1875 | 2.22 | 0.0525 | 8.25 | 0.1875 | 0.125 | 0.375 | 0.375 | 0 | 0.125 | 0 | 0 | 0 | 0.125 | 0.375 | 0.125 | 0 | 0.375 | 0 | 0 | 0 | 0.25 | 0.125 | 0.375 | 0 | 0.25 | 0 | 0 | 0 | 0.5 | 0.25 | 0.125 | 0 | 0.125 | 0 | 0 | 0 | 2.407035
../../../perfect_ml/get_feature/TiZrHfNb_42 | 0.25 | 0.25 | 0.25 | 0 | 0.25 | 0 | 0 | 0 | 102.6225 | 2244.516 | 4.25 | 0.1875 | 5 | 0.5 | 4.5525 | 0.02186225 | 3503.75 | 96754.1875 | 2.22 | 0.0525 | 8.25 | 0.1875 | 0.375 | 0.25 | 0.125 | 0 | 0.25 | 0 | 0 | 0 | 0.25 | 0 | 0.5 | 0 | 0.25 | 0 | 0 | 0 | 0.125 | 0.25 | 0.375 | 0 | 0.25 | 0 | 0 | 0 | 0.375 | 0.375 | 0.125 | 0 | 0.125 | 0 | 0 | 0 | 2.373817
../../../perfect_ml/get_feature/TiZrHfNb_43 | 0.25 | 0.25 | 0.25 | 0 | 0.25 | 0 | 0 | 0 | 102.6225 | 2244.516 | 4.25 | 0.1875 | 5 | 0.5 | 4.5525 | 0.02186225 | 3503.75 | 96754.1875 | 2.22 | 0.0525 | 8.25 | 0.1875 | 0.375 | 0.25 | 0.125 | 0 | 0.25 | 0 | 0 | 0 | 0.25 | 0.125 | 0.5 | 0 | 0.125 | 0 | 0 | 0 | 0.25 | 0.25 | 0.25 | 0 | 0.25 | 0 | 0 | 0 | 0.375 | 0.125 | 0.25 | 0 | 0.25 | 0 | 0 | 0 | 2.389132
../../../perfect_ml/get_feature/TiZrHfNb_44 | 0.25 | 0.25 | 0.25 | 0 | 0.25 | 0 | 0 | 0 | 102.6225 | 2244.516 | 4.25 | 0.1875 | 5 | 0.5 | 4.5525 | 0.02186225 | 3503.75 | 96754.1875 | 2.22 | 0.0525 | 8.25 | 0.1875 | 0.125 | 0.25 | 0.375 | 0 | 0.25 | 0 | 0 | 0 | 0.125 | 0.375 | 0.125 | 0 | 0.375 | 0 | 0 | 0 | 0.125 | 0.375 | 0.25 | 0 | 0.25 | 0 | 0 | 0 | 0.25 | 0.125 | 0.375 | 0 | 0.25 | 0 | 0 | 0 | 2.316098
../../../perfect_ml/get_feature/TiZrHfNb_45 | 0.25 | 0.25 | 0.25 | 0 | 0.25 | 0 | 0 | 0 | 102.6225 | 2244.516 | 4.25 | 0.1875 | 5 | 0.5 | 4.5525 | 0.02186225 | 3503.75 | 96754.1875 | 2.22 | 0.0525 | 8.25 | 0.1875 | 0 | 0.125 | 0.5 | 0 | 0.375 | 0 | 0 | 0 | 0.25 | 0.5 | 0.125 | 0 | 0.125 | 0 | 0 | 0 | 0.375 | 0.125 | 0.375 | 0 | 0.125 | 0 | 0 | 0 | 0.125 | 0.375 | 0.125 | 0 | 0.375 | 0 | 0 | 0 | 2.402746
../../../perfect_ml/get_feature/TiZrHfNb_46 | 0.25 | 0.25 | 0.25 | 0 | 0.25 | 0 | 0 | 0 | 102.6225 | 2244.516 | 4.25 | 0.1875 | 5 | 0.5 | 4.5525 | 0.02186225 | 3503.75 | 96754.1875 | 2.22 | 0.0525 | 8.25 | 0.1875 | 0.375 | 0.25 | 0.125 | 0 | 0.25 | 0 | 0 | 0 | 0.5 | 0.25 | 0.125 | 0 | 0.125 | 0 | 0 | 0 | 0.25 | 0.25 | 0.375 | 0 | 0.125 | 0 | 0 | 0 | 0.125 | 0.375 | 0.25 | 0 | 0.25 | 0 | 0 | 0 | 2.469045
../../../perfect_ml/get_feature/TiZrHfNb_47 | 0.25 | 0.25 | 0.25 | 0 | 0.25 | 0 | 0 | 0 | 102.6225 | 2244.516 | 4.25 | 0.1875 | 5 | 0.5 | 4.5525 | 0.02186225 | 3503.75 | 96754.1875 | 2.22 | 0.0525 | 8.25 | 0.1875 | 0.25 | 0 | 0.5 | 0 | 0.25 | 0 | 0 | 0 | 0.125 | 0.375 | 0.25 | 0 | 0.25 | 0 | 0 | 0 | 0.5 | 0.375 | 0 | 0 | 0.125 | 0 | 0 | 0 | 0.25 | 0.125 | 0.25 | 0 | 0.375 | 0 | 0 | 0 | 2.407066
../../../perfect_ml/get_feature/TiZrHfNb_48 | 0.25 | 0.25 | 0.25 | 0 | 0.25 | 0 | 0 | 0 | 102.6225 | 2244.516 | 4.25 | 0.1875 | 5 | 0.5 | 4.5525 | 0.02186225 | 3503.75 | 96754.1875 | 2.22 | 0.0525 | 8.25 | 0.1875 | 0.25 | 0.375 | 0.25 | 0 | 0.125 | 0 | 0 | 0 | 0.25 | 0.375 | 0.25 | 0 | 0.125 | 0 | 0 | 0 | 0 | 0.25 | 0.375 | 0 | 0.375 | 0 | 0 | 0 | 0.375 | 0.25 | 0.125 | 0 | 0.25 | 0 | 0 | 0 | 2.491942
../../../perfect_ml/get_feature/TiZrHfNb_49 | 0.25 | 0.25 | 0.25 | 0 | 0.25 | 0 | 0 | 0 | 102.6225 | 2244.516 | 4.25 | 0.1875 | 5 | 0.5 | 4.5525 | 0.02186225 | 3503.75 | 96754.1875 | 2.22 | 0.0525 | 8.25 | 0.1875 | 0.125 | 0.25 | 0.375 | 0 | 0.25 | 0 | 0 | 0 | 0.125 | 0.25 | 0.375 | 0 | 0.25 | 0 | 0 | 0 | 0.375 | 0.25 | 0.125 | 0 | 0.25 | 0 | 0 | 0 | 0.375 | 0.25 | 0.25 | 0 | 0.125 | 0 | 0 | 0 | 2.399043
../../../perfect_ml/get_feature/TiZrHfNb_50 | 0.25 | 0.25 | 0.25 | 0 | 0.25 | 0 | 0 | 0 | 102.6225 | 2244.516 | 4.25 | 0.1875 | 5 | 0.5 | 4.5525 | 0.02186225 | 3503.75 | 96754.1875 | 2.22 | 0.0525 | 8.25 | 0.1875 | 0.125 | 0.375 | 0.375 | 0 | 0.125 | 0 | 0 | 0 | 0.125 | 0.25 | 0.375 | 0 | 0.25 | 0 | 0 | 0 | 0.5 | 0.25 | 0.125 | 0 | 0.125 | 0 | 0 | 0 | 0.25 | 0 | 0.375 | 0 | 0.375 | 0 | 0 | 0 | 2.464497
../../../perfect_ml/get_feature/TiZrHfNb_51 | 0.25 | 0.25 | 0.25 | 0 | 0.25 | 0 | 0 | 0 | 102.6225 | 2244.516 | 4.25 | 0.1875 | 5 | 0.5 | 4.5525 | 0.02186225 | 3503.75 | 96754.1875 | 2.22 | 0.0525 | 8.25 | 0.1875 | 0.25 | 0.375 | 0.125 | 0 | 0.25 | 0 | 0 | 0 | 0.25 | 0.25 | 0.25 | 0 | 0.25 | 0 | 0 | 0 | 0.25 | 0.25 | 0.25 | 0 | 0.25 | 0 | 0 | 0 | 0.25 | 0.25 | 0.375 | 0 | 0.125 | 0 | 0 | 0 | 2.358959
../../../perfect_ml/get_feature/TiZrHfNb_52 | 0.25 | 0.25 | 0.25 | 0 | 0.25 | 0 | 0 | 0 | 102.6225 | 2244.516 | 4.25 | 0.1875 | 5 | 0.5 | 4.5525 | 0.02186225 | 3503.75 | 96754.1875 | 2.22 | 0.0525 | 8.25 | 0.1875 | 0.125 | 0.5 | 0.25 | 0 | 0.125 | 0 | 0 | 0 | 0.25 | 0.25 | 0.125 | 0 | 0.375 | 0 | 0 | 0 | 0.625 | 0.25 | 0.125 | 0 | 0 | 0 | 0 | 0 | 0.25 | 0 | 0.25 | 0 | 0.5 | 0 | 0 | 0 | 2.388467
../../../perfect_ml/get_feature/TiZrHfNb_53 | 0.25 | 0.25 | 0.25 | 0 | 0.25 | 0 | 0 | 0 | 102.6225 | 2244.516 | 4.25 | 0.1875 | 5 | 0.5 | 4.5525 | 0.02186225 | 3503.75 | 96754.1875 | 2.22 | 0.0525 | 8.25 | 0.1875 | 0.25 | 0.375 | 0.25 | 0 | 0.125 | 0 | 0 | 0 | 0.125 | 0.25 | 0.375 | 0 | 0.25 | 0 | 0 | 0 | 0.25 | 0.375 | 0.25 | 0 | 0.125 | 0 | 0 | 0 | 0.25 | 0.125 | 0.25 | 0 | 0.375 | 0 | 0 | 0 | 2.430172
../../../perfect_ml/get_feature/TiZrHfNb_54 | 0.25 | 0.25 | 0.25 | 0 | 0.25 | 0 | 0 | 0 | 102.6225 | 2244.516 | 4.25 | 0.1875 | 5 | 0.5 | 4.5525 | 0.02186225 | 3503.75 | 96754.1875 | 2.22 | 0.0525 | 8.25 | 0.1875 | 0.5 | 0.125 | 0.125 | 0 | 0.25 | 0 | 0 | 0 | 0.25 | 0.125 | 0.125 | 0 | 0.5 | 0 | 0 | 0 | 0.25 | 0.25 | 0.375 | 0 | 0.125 | 0 | 0 | 0 | 0.125 | 0.25 | 0.375 | 0 | 0.25 | 0 | 0 | 0 | 2.321177
../../../perfect_ml/get_feature/TiZrHfNb_55 | 0.25 | 0.25 | 0.25 | 0 | 0.25 | 0 | 0 | 0 | 102.6225 | 2244.516 | 4.25 | 0.1875 | 5 | 0.5 | 4.5525 | 0.02186225 | 3503.75 | 96754.1875 | 2.22 | 0.0525 | 8.25 | 0.1875 | 0.375 | 0.375 | 0.125 | 0 | 0.125 | 0 | 0 | 0 | 0.25 | 0.25 | 0.125 | 0 | 0.375 | 0 | 0 | 0 | 0.25 | 0.25 | 0.25 | 0 | 0.25 | 0 | 0 | 0 | 0.125 | 0.375 | 0.375 | 0 | 0.125 | 0 | 0 | 0 | 2.38041
../../../perfect_ml/get_feature/TiZrHfNb_56 | 0.25 | 0.25 | 0.25 | 0 | 0.25 | 0 | 0 | 0 | 102.6225 | 2244.516 | 4.25 | 0.1875 | 5 | 0.5 | 4.5525 | 0.02186225 | 3503.75 | 96754.1875 | 2.22 | 0.0525 | 8.25 | 0.1875 | 0.125 | 0.25 | 0.25 | 0 | 0.375 | 0 | 0 | 0 | 0.125 | 0.375 | 0.25 | 0 | 0.25 | 0 | 0 | 0 | 0.25 | 0.125 | 0.375 | 0 | 0.25 | 0 | 0 | 0 | 0.375 | 0.375 | 0.25 | 0 | 0 | 0 | 0 | 0 | 2.257343
../../../perfect_ml/get_feature/TiZrHfNb_57 | 0.25 | 0.25 | 0.25 | 0 | 0.25 | 0 | 0 | 0 | 102.6225 | 2244.516 | 4.25 | 0.1875 | 5 | 0.5 | 4.5525 | 0.02186225 | 3503.75 | 96754.1875 | 2.22 | 0.0525 | 8.25 | 0.1875 | 0.125 | 0.375 | 0.375 | 0 | 0.125 | 0 | 0 | 0 | 0.375 | 0.375 | 0 | 0 | 0.25 | 0 | 0 | 0 | 0.125 | 0.25 | 0.25 | 0 | 0.375 | 0 | 0 | 0 | 0.5 | 0 | 0.375 | 0 | 0.125 | 0 | 0 | 0 | 2.480134
../../../perfect_ml/get_feature/TiZrHfNb_58 | 0.25 | 0.25 | 0.25 | 0 | 0.25 | 0 | 0 | 0 | 102.6225 | 2244.516 | 4.25 | 0.1875 | 5 | 0.5 | 4.5525 | 0.02186225 | 3503.75 | 96754.1875 | 2.22 | 0.0525 | 8.25 | 0.1875 | 0.375 | 0.25 | 0.25 | 0 | 0.125 | 0 | 0 | 0 | 0.375 | 0.25 | 0.125 | 0 | 0.25 | 0 | 0 | 0 | 0.375 | 0.25 | 0.125 | 0 | 0.25 | 0 | 0 | 0 | 0.125 | 0.125 | 0.5 | 0 | 0.25 | 0 | 0 | 0 | 2.444363
../../../perfect_ml/get_feature/TiZrHfNb_59 | 0.25 | 0.25 | 0.25 | 0 | 0.25 | 0 | 0 | 0 | 102.6225 | 2244.516 | 4.25 | 0.1875 | 5 | 0.5 | 4.5525 | 0.02186225 | 3503.75 | 96754.1875 | 2.22 | 0.0525 | 8.25 | 0.1875 | 0.25 | 0.375 | 0.125 | 0 | 0.25 | 0 | 0 | 0 | 0.25 | 0.25 | 0.25 | 0 | 0.25 | 0 | 0 | 0 | 0.25 | 0.375 | 0.125 | 0 | 0.25 | 0 | 0 | 0 | 0.125 | 0.25 | 0.375 | 0 | 0.25 | 0 | 0 | 0 | 2.408072
../../../perfect_ml/get_feature/TiZrHfNb_60 | 0.25 | 0.25 | 0.25 | 0 | 0.25 | 0 | 0 | 0 | 102.6225 | 2244.516 | 4.25 | 0.1875 | 5 | 0.5 | 4.5525 | 0.02186225 | 3503.75 | 96754.1875 | 2.22 | 0.0525 | 8.25 | 0.1875 | 0 | 0.25 | 0.375 | 0 | 0.375 | 0 | 0 | 0 | 0.25 | 0.25 | 0.25 | 0 | 0.25 | 0 | 0 | 0 | 0.125 | 0.375 | 0.375 | 0 | 0.125 | 0 | 0 | 0 | 0.375 | 0.5 | 0 | 0 | 0.125 | 0 | 0 | 0 | 2.352684
../../../perfect_ml/get_feature/TiZrHfNb_61 | 0.25 | 0.25 | 0.25 | 0 | 0.25 | 0 | 0 | 0 | 102.6225 | 2244.516 | 4.25 | 0.1875 | 5 | 0.5 | 4.5525 | 0.02186225 | 3503.75 | 96754.1875 | 2.22 | 0.0525 | 8.25 | 0.1875 | 0.125 | 0.375 | 0.25 | 0 | 0.25 | 0 | 0 | 0 | 0.375 | 0.125 | 0.125 | 0 | 0.375 | 0 | 0 | 0 | 0.375 | 0.25 | 0.25 | 0 | 0.125 | 0 | 0 | 0 | 0.375 | 0.125 | 0.25 | 0 | 0.25 | 0 | 0 | 0 | 2.338207
../../../perfect_ml/get_feature/TiZrHfNb_62 | 0.25 | 0.25 | 0.25 | 0 | 0.25 | 0 | 0 | 0 | 102.6225 | 2244.516 | 4.25 | 0.1875 | 5 | 0.5 | 4.5525 | 0.02186225 | 3503.75 | 96754.1875 | 2.22 | 0.0525 | 8.25 | 0.1875 | 0.25 | 0.125 | 0.25 | 0 | 0.375 | 0 | 0 | 0 | 0.25 | 0.25 | 0.25 | 0 | 0.25 | 0 | 0 | 0 | 0.25 | 0.375 | 0.125 | 0 | 0.25 | 0 | 0 | 0 | 0.125 | 0.25 | 0.25 | 0 | 0.375 | 0 | 0 | 0 | 2.176378
../../../perfect_ml/get_feature/TiZrHfNb_63 | 0.25 | 0.25 | 0.25 | 0 | 0.25 | 0 | 0 | 0 | 102.6225 | 2244.516 | 4.25 | 0.1875 | 5 | 0.5 | 4.5525 | 0.02186225 | 3503.75 | 96754.1875 | 2.22 | 0.0525 | 8.25 | 0.1875 | 0.375 | 0.125 | 0.125 | 0 | 0.375 | 0 | 0 | 0 | 0.125 | 0.25 | 0.375 | 0 | 0.25 | 0 | 0 | 0 | 0.25 | 0.25 | 0.125 | 0 | 0.375 | 0 | 0 | 0 | 0.25 | 0.25 | 0.375 | 0 | 0.125 | 0 | 0 | 0 | 2.238504
../../../perfect_ml/get_feature/TiZrHfNb_64 | 0.25 | 0.25 | 0.25 | 0 | 0.25 | 0 | 0 | 0 | 102.6225 | 2244.516 | 4.25 | 0.1875 | 5 | 0.5 | 4.5525 | 0.02186225 | 3503.75 | 96754.1875 | 2.22 | 0.0525 | 8.25 | 0.1875 | 0.25 | 0.25 | 0.25 | 0 | 0.25 | 0 | 0 | 0 | 0.125 | 0.25 | 0.375 | 0 | 0.25 | 0 | 0 | 0 | 0.25 | 0.375 | 0.375 | 0 | 0 | 0 | 0 | 0 | 0.25 | 0.375 | 0.125 | 0 | 0.25 | 0 | 0 | 0 | 2.403907
../../../perfect_ml/get_feature/TiZrHfNb_65 | 0.25 | 0.25 | 0.25 | 0 | 0.25 | 0 | 0 | 0 | 102.6225 | 2244.516 | 4.25 | 0.1875 | 5 | 0.5 | 4.5525 | 0.02186225 | 3503.75 | 96754.1875 | 2.22 | 0.0525 | 8.25 | 0.1875 | 0.25 | 0.375 | 0.25 | 0 | 0.125 | 0 | 0 | 0 | 0.125 | 0.25 | 0.25 | 0 | 0.375 | 0 | 0 | 0 | 0.125 | 0.125 | 0.25 | 0 | 0.5 | 0 | 0 | 0 | 0.5 | 0.125 | 0.125 | 0 | 0.25 | 0 | 0 | 0 | 2.376828
../../../perfect_ml/get_feature/TiZrHfNb_66 | 0.25 | 0.25 | 0.25 | 0 | 0.25 | 0 | 0 | 0 | 102.6225 | 2244.516 | 4.25 | 0.1875 | 5 | 0.5 | 4.5525 | 0.02186225 | 3503.75 | 96754.1875 | 2.22 | 0.0525 | 8.25 | 0.1875 | 0.125 | 0.125 | 0.25 | 0 | 0.5 | 0 | 0 | 0 | 0.375 | 0.125 | 0.375 | 0 | 0.125 | 0 | 0 | 0 | 0.125 | 0.25 | 0.25 | 0 | 0.375 | 0 | 0 | 0 | 0.125 | 0.375 | 0.375 | 0 | 0.125 | 0 | 0 | 0 | 2.204414
../../../perfect_ml/get_feature/TiZrHfNb_67 | 0.25 | 0.25 | 0.25 | 0 | 0.25 | 0 | 0 | 0 | 102.6225 | 2244.516 | 4.25 | 0.1875 | 5 | 0.5 | 4.5525 | 0.02186225 | 3503.75 | 96754.1875 | 2.22 | 0.0525 | 8.25 | 0.1875 | 0.25 | 0.25 | 0.125 | 0 | 0.375 | 0 | 0 | 0 | 0.125 | 0.25 | 0.25 | 0 | 0.375 | 0 | 0 | 0 | 0.25 | 0.25 | 0.25 | 0 | 0.25 | 0 | 0 | 0 | 0.25 | 0.25 | 0.25 | 0 | 0.25 | 0 | 0 | 0 | 2.179825
../../../perfect_ml/get_feature/TiZrHfNb_68 | 0.25 | 0.25 | 0.25 | 0 | 0.25 | 0 | 0 | 0 | 102.6225 | 2244.516 | 4.25 | 0.1875 | 5 | 0.5 | 4.5525 | 0.02186225 | 3503.75 | 96754.1875 | 2.22 | 0.0525 | 8.25 | 0.1875 | 0.5 | 0.25 | 0.25 | 0 | 0 | 0 | 0 | 0 | 0 | 0.125 | 0.375 | 0 | 0.5 | 0 | 0 | 0 | 0.375 | 0.25 | 0.25 | 0 | 0.125 | 0 | 0 | 0 | 0.125 | 0.25 | 0.375 | 0 | 0.25 | 0 | 0 | 0 | 2.396683
../../../perfect_ml/get_feature/TiZrHfNb_69 | 0.25 | 0.25 | 0.25 | 0 | 0.25 | 0 | 0 | 0 | 102.6225 | 2244.516 | 4.25 | 0.1875 | 5 | 0.5 | 4.5525 | 0.02186225 | 3503.75 | 96754.1875 | 2.22 | 0.0525 | 8.25 | 0.1875 | 0.25 | 0.125 | 0.25 | 0 | 0.375 | 0 | 0 | 0 | 0.25 | 0.25 | 0.25 | 0 | 0.25 | 0 | 0 | 0 | 0.375 | 0.375 | 0.25 | 0 | 0 | 0 | 0 | 0 | 0.25 | 0.25 | 0.375 | 0 | 0.125 | 0 | 0 | 0 | 2.375485
../../../perfect_ml/get_feature/TiZrHfNb_70 | 0.25 | 0.25 | 0.25 | 0 | 0.25 | 0 | 0 | 0 | 102.6225 | 2244.516 | 4.25 | 0.1875 | 5 | 0.5 | 4.5525 | 0.02186225 | 3503.75 | 96754.1875 | 2.22 | 0.0525 | 8.25 | 0.1875 | 0.375 | 0.125 | 0.25 | 0 | 0.25 | 0 | 0 | 0 | 0.375 | 0.125 | 0.125 | 0 | 0.375 | 0 | 0 | 0 | 0 | 0.375 | 0.25 | 0 | 0.375 | 0 | 0 | 0 | 0.25 | 0.5 | 0.25 | 0 | 0 | 0 | 0 | 0 | 2.28102
../../../perfect_ml/get_feature/TiZrHfNb_71 | 0.25 | 0.25 | 0.25 | 0 | 0.25 | 0 | 0 | 0 | 102.6225 | 2244.516 | 4.25 | 0.1875 | 5 | 0.5 | 4.5525 | 0.02186225 | 3503.75 | 96754.1875 | 2.22 | 0.0525 | 8.25 | 0.1875 | 0.125 | 0.125 | 0.375 | 0 | 0.375 | 0 | 0 | 0 | 0.375 | 0.25 | 0.125 | 0 | 0.25 | 0 | 0 | 0 | 0.25 | 0.25 | 0.375 | 0 | 0.125 | 0 | 0 | 0 | 0.375 | 0.25 | 0.125 | 0 | 0.25 | 0 | 0 | 0 | 2.349223
../../../perfect_ml/get_feature/TiZrHfNb_72 | 0.25 | 0.25 | 0.25 | 0 | 0.25 | 0 | 0 | 0 | 102.6225 | 2244.516 | 4.25 | 0.1875 | 5 | 0.5 | 4.5525 | 0.02186225 | 3503.75 | 96754.1875 | 2.22 | 0.0525 | 8.25 | 0.1875 | 0.25 | 0.5 | 0 | 0 | 0.25 | 0 | 0 | 0 | 0 | 0.25 | 0.375 | 0 | 0.375 | 0 | 0 | 0 | 0.375 | 0.125 | 0.125 | 0 | 0.375 | 0 | 0 | 0 | 0.125 | 0.375 | 0.25 | 0 | 0.25 | 0 | 0 | 0 | 2.215355
../../../perfect_ml/get_feature/TiZrHfNb_73 | 0.25 | 0.25 | 0.25 | 0 | 0.25 | 0 | 0 | 0 | 102.6225 | 2244.516 | 4.25 | 0.1875 | 5 | 0.5 | 4.5525 | 0.02186225 | 3503.75 | 96754.1875 | 2.22 | 0.0525 | 8.25 | 0.1875 | 0.375 | 0.375 | 0.125 | 0 | 0.125 | 0 | 0 | 0 | 0.25 | 0.25 | 0.125 | 0 | 0.375 | 0 | 0 | 0 | 0.125 | 0.5 | 0.125 | 0 | 0.25 | 0 | 0 | 0 | 0.375 | 0.125 | 0.25 | 0 | 0.25 | 0 | 0 | 0 | 2.342329
../../../perfect_ml/get_feature/TiZrHfNb_74 | 0.25 | 0.25 | 0.25 | 0 | 0.25 | 0 | 0 | 0 | 102.6225 | 2244.516 | 4.25 | 0.1875 | 5 | 0.5 | 4.5525 | 0.02186225 | 3503.75 | 96754.1875 | 2.22 | 0.0525 | 8.25 | 0.1875 | 0.125 | 0.375 | 0.125 | 0 | 0.375 | 0 | 0 | 0 | 0.375 | 0.125 | 0.25 | 0 | 0.25 | 0 | 0 | 0 | 0.125 | 0.375 | 0.375 | 0 | 0.125 | 0 | 0 | 0 | 0.25 | 0.25 | 0.375 | 0 | 0.125 | 0 | 0 | 0 | 2.254672
../../../perfect_ml/get_feature/TiZrHfNb_75 | 0.25 | 0.25 | 0.25 | 0 | 0.25 | 0 | 0 | 0 | 102.6225 | 2244.516 | 4.25 | 0.1875 | 5 | 0.5 | 4.5525 | 0.02186225 | 3503.75 | 96754.1875 | 2.22 | 0.0525 | 8.25 | 0.1875 | 0 | 0.5 | 0.125 | 0 | 0.375 | 0 | 0 | 0 | 0.375 | 0.25 | 0 | 0 | 0.375 | 0 | 0 | 0 | 0.25 | 0.125 | 0.375 | 0 | 0.25 | 0 | 0 | 0 | 0.375 | 0.25 | 0.25 | 0 | 0.125 | 0 | 0 | 0 | 2.197134
../../../perfect_ml/get_feature/TiZrHfNb_76 | 0.25 | 0.25 | 0.25 | 0 | 0.25 | 0 | 0 | 0 | 102.6225 | 2244.516 | 4.25 | 0.1875 | 5 | 0.5 | 4.5525 | 0.02186225 | 3503.75 | 96754.1875 | 2.22 | 0.0525 | 8.25 | 0.1875 | 0.125 | 0.375 | 0.375 | 0 | 0.125 | 0 | 0 | 0 | 0.375 | 0.25 | 0.125 | 0 | 0.25 | 0 | 0 | 0 | 0.5 | 0.25 | 0.125 | 0 | 0.125 | 0 | 0 | 0 | 0.25 | 0.125 | 0.25 | 0 | 0.375 | 0 | 0 | 0 | 2.472994
../../../perfect_ml/get_feature/TiZrHfNb_77 | 0.25 | 0.25 | 0.25 | 0 | 0.25 | 0 | 0 | 0 | 102.6225 | 2244.516 | 4.25 | 0.1875 | 5 | 0.5 | 4.5525 | 0.02186225 | 3503.75 | 96754.1875 | 2.22 | 0.0525 | 8.25 | 0.1875 | 0.125 | 0.375 | 0.25 | 0 | 0.25 | 0 | 0 | 0 | 0.125 | 0.375 | 0.375 | 0 | 0.125 | 0 | 0 | 0 | 0.25 | 0.125 | 0.375 | 0 | 0.25 | 0 | 0 | 0 | 0.125 | 0.25 | 0.25 | 0 | 0.375 | 0 | 0 | 0 | 2.445784
../../../perfect_ml/get_feature/TiZrHfNb_78 | 0.25 | 0.25 | 0.25 | 0 | 0.25 | 0 | 0 | 0 | 102.6225 | 2244.516 | 4.25 | 0.1875 | 5 | 0.5 | 4.5525 | 0.02186225 | 3503.75 | 96754.1875 | 2.22 | 0.0525 | 8.25 | 0.1875 | 0.125 | 0.25 | 0.25 | 0 | 0.375 | 0 | 0 | 0 | 0.25 | 0.375 | 0.25 | 0 | 0.125 | 0 | 0 | 0 | 0.125 | 0.125 | 0.375 | 0 | 0.375 | 0 | 0 | 0 | 0.375 | 0.125 | 0.125 | 0 | 0.375 | 0 | 0 | 0 | 2.289649
../../../perfect_ml/get_feature/TiZrHfNb_79 | 0.25 | 0.25 | 0.25 | 0 | 0.25 | 0 | 0 | 0 | 102.6225 | 2244.516 | 4.25 | 0.1875 | 5 | 0.5 | 4.5525 | 0.02186225 | 3503.75 | 96754.1875 | 2.22 | 0.0525 | 8.25 | 0.1875 | 0.125 | 0.375 | 0.125 | 0 | 0.375 | 0 | 0 | 0 | 0.5 | 0.125 | 0.125 | 0 | 0.25 | 0 | 0 | 0 | 0.25 | 0.5 | 0.25 | 0 | 0 | 0 | 0 | 0 | 0.375 | 0.125 | 0.25 | 0 | 0.25 | 0 | 0 | 0 | 2.294756
../../../perfect_ml/get_feature/TiZrHfNb_80 | 0.25 | 0.25 | 0.25 | 0 | 0.25 | 0 | 0 | 0 | 102.6225 | 2244.516 | 4.25 | 0.1875 | 5 | 0.5 | 4.5525 | 0.02186225 | 3503.75 | 96754.1875 | 2.22 | 0.0525 | 8.25 | 0.1875 | 0.25 | 0.125 | 0.25 | 0 | 0.375 | 0 | 0 | 0 | 0 | 0.25 | 0.5 | 0 | 0.25 | 0 | 0 | 0 | 0.125 | 0.375 | 0.25 | 0 | 0.25 | 0 | 0 | 0 | 0.5 | 0 | 0.375 | 0 | 0.125 | 0 | 0 | 0 | 2.305888
../../../perfect_ml/get_feature/TiZrHfNb_81 | 0.25 | 0.25 | 0.25 | 0 | 0.25 | 0 | 0 | 0 | 102.6225 | 2244.516 | 4.25 | 0.1875 | 5 | 0.5 | 4.5525 | 0.02186225 | 3503.75 | 96754.1875 | 2.22 | 0.0525 | 8.25 | 0.1875 | 0.125 | 0.5 | 0.125 | 0 | 0.25 | 0 | 0 | 0 | 0.375 | 0.125 | 0.125 | 0 | 0.375 | 0 | 0 | 0 | 0.375 | 0.125 | 0.125 | 0 | 0.375 | 0 | 0 | 0 | 0.125 | 0.25 | 0.5 | 0 | 0.125 | 0 | 0 | 0 | 2.218013
../../../perfect_ml/get_feature/TiZrHfNb_82 | 0.25 | 0.25 | 0.25 | 0 | 0.25 | 0 | 0 | 0 | 102.6225 | 2244.516 | 4.25 | 0.1875 | 5 | 0.5 | 4.5525 | 0.02186225 | 3503.75 | 96754.1875 | 2.22 | 0.0525 | 8.25 | 0.1875 | 0.5 | 0.125 | 0.125 | 0 | 0.25 | 0 | 0 | 0 | 0.125 | 0.375 | 0.25 | 0 | 0.25 | 0 | 0 | 0 | 0.25 | 0.25 | 0.25 | 0 | 0.25 | 0 | 0 | 0 | 0.25 | 0.375 | 0.125 | 0 | 0.25 | 0 | 0 | 0 | 2.304292
../../../perfect_ml/get_feature/TiZrHfNb_83 | 0.25 | 0.25 | 0.25 | 0 | 0.25 | 0 | 0 | 0 | 102.6225 | 2244.516 | 4.25 | 0.1875 | 5 | 0.5 | 4.5525 | 0.02186225 | 3503.75 | 96754.1875 | 2.22 | 0.0525 | 8.25 | 0.1875 | 0.375 | 0.125 | 0.375 | 0 | 0.125 | 0 | 0 | 0 | 0.375 | 0.25 | 0.25 | 0 | 0.125 | 0 | 0 | 0 | 0.25 | 0.375 | 0.125 | 0 | 0.25 | 0 | 0 | 0 | 0.125 | 0.375 | 0.25 | 0 | 0.25 | 0 | 0 | 0 | 2.521796
../../../perfect_ml/get_feature/TiZrHfNb_84 | 0.25 | 0.25 | 0.25 | 0 | 0.25 | 0 | 0 | 0 | 102.6225 | 2244.516 | 4.25 | 0.1875 | 5 | 0.5 | 4.5525 | 0.02186225 | 3503.75 | 96754.1875 | 2.22 | 0.0525 | 8.25 | 0.1875 | 0.125 | 0.375 | 0.25 | 0 | 0.25 | 0 | 0 | 0 | 0.25 | 0.375 | 0.375 | 0 | 0 | 0 | 0 | 0 | 0.125 | 0.25 | 0.125 | 0 | 0.5 | 0 | 0 | 0 | 0.375 | 0.125 | 0.25 | 0 | 0.25 | 0 | 0 | 0 | 2.417086
../../../perfect_ml/get_feature/TiZrHfNb_85 | 0.25 | 0.25 | 0.25 | 0 | 0.25 | 0 | 0 | 0 | 102.6225 | 2244.516 | 4.25 | 0.1875 | 5 | 0.5 | 4.5525 | 0.02186225 | 3503.75 | 96754.1875 | 2.22 | 0.0525 | 8.25 | 0.1875 | 0 | 0.25 | 0.25 | 0 | 0.5 | 0 | 0 | 0 | 0.25 | 0.375 | 0.25 | 0 | 0.125 | 0 | 0 | 0 | 0.375 | 0.125 | 0.25 | 0 | 0.25 | 0 | 0 | 0 | 0.375 | 0.25 | 0.25 | 0 | 0.125 | 0 | 0 | 0 | 2.235476
../../../perfect_ml/get_feature/TiZrHfNb_86 | 0.25 | 0.25 | 0.25 | 0 | 0.25 | 0 | 0 | 0 | 102.6225 | 2244.516 | 4.25 | 0.1875 | 5 | 0.5 | 4.5525 | 0.02186225 | 3503.75 | 96754.1875 | 2.22 | 0.0525 | 8.25 | 0.1875 | 0.25 | 0.375 | 0.25 | 0 | 0.125 | 0 | 0 | 0 | 0.375 | 0.25 | 0.125 | 0 | 0.25 | 0 | 0 | 0 | 0.375 | 0.125 | 0.25 | 0 | 0.25 | 0 | 0 | 0 | 0 | 0.25 | 0.375 | 0 | 0.375 | 0 | 0 | 0 | 2.447166
../../../perfect_ml/get_feature/TiZrHfNb_87 | 0.25 | 0.25 | 0.25 | 0 | 0.25 | 0 | 0 | 0 | 102.6225 | 2244.516 | 4.25 | 0.1875 | 5 | 0.5 | 4.5525 | 0.02186225 | 3503.75 | 96754.1875 | 2.22 | 0.0525 | 8.25 | 0.1875 | 0.125 | 0.375 | 0.375 | 0 | 0.125 | 0 | 0 | 0 | 0.5 | 0.125 | 0 | 0 | 0.375 | 0 | 0 | 0 | 0.25 | 0.25 | 0.25 | 0 | 0.25 | 0 | 0 | 0 | 0.25 | 0.375 | 0.25 | 0 | 0.125 | 0 | 0 | 0 | 2.393235
../../../perfect_ml/get_feature/TiZrHfNb_88 | 0.25 | 0.25 | 0.25 | 0 | 0.25 | 0 | 0 | 0 | 102.6225 | 2244.516 | 4.25 | 0.1875 | 5 | 0.5 | 4.5525 | 0.02186225 | 3503.75 | 96754.1875 | 2.22 | 0.0525 | 8.25 | 0.1875 | 0.25 | 0.25 | 0.25 | 0 | 0.25 | 0 | 0 | 0 | 0.25 | 0.25 | 0.25 | 0 | 0.25 | 0 | 0 | 0 | 0.125 | 0.375 | 0.25 | 0 | 0.25 | 0 | 0 | 0 | 0.125 | 0.375 | 0.25 | 0 | 0.25 | 0 | 0 | 0 | 2.361779
../../../perfect_ml/get_feature/TiZrHfNb_89 | 0.25 | 0.25 | 0.25 | 0 | 0.25 | 0 | 0 | 0 | 102.6225 | 2244.516 | 4.25 | 0.1875 | 5 | 0.5 | 4.5525 | 0.02186225 | 3503.75 | 96754.1875 | 2.22 | 0.0525 | 8.25 | 0.1875 | 0.375 | 0.25 | 0.125 | 0 | 0.25 | 0 | 0 | 0 | 0.125 | 0 | 0.375 | 0 | 0.5 | 0 | 0 | 0 | 0.125 | 0.375 | 0.25 | 0 | 0.25 | 0 | 0 | 0 | 0.125 | 0.25 | 0.375 | 0 | 0.25 | 0 | 0 | 0 | 2.258085
../../../perfect_ml/get_feature/TiZrHfNb_90 | 0.25 | 0.25 | 0.25 | 0 | 0.25 | 0 | 0 | 0 | 102.6225 | 2244.516 | 4.25 | 0.1875 | 5 | 0.5 | 4.5525 | 0.02186225 | 3503.75 | 96754.1875 | 2.22 | 0.0525 | 8.25 | 0.1875 | 0.375 | 0.375 | 0.125 | 0 | 0.125 | 0 | 0 | 0 | 0.25 | 0.25 | 0.375 | 0 | 0.125 | 0 | 0 | 0 | 0.25 | 0.375 | 0.125 | 0 | 0.25 | 0 | 0 | 0 | 0.375 | 0.125 | 0.125 | 0 | 0.375 | 0 | 0 | 0 | 2.501694
../../../perfect_ml/get_feature/TiZrHfNb_91 | 0.25 | 0.25 | 0.25 | 0 | 0.25 | 0 | 0 | 0 | 102.6225 | 2244.516 | 4.25 | 0.1875 | 5 | 0.5 | 4.5525 | 0.02186225 | 3503.75 | 96754.1875 | 2.22 | 0.0525 | 8.25 | 0.1875 | 0.25 | 0.375 | 0.25 | 0 | 0.125 | 0 | 0 | 0 | 0.25 | 0.375 | 0.125 | 0 | 0.25 | 0 | 0 | 0 | 0.25 | 0.375 | 0.25 | 0 | 0.125 | 0 | 0 | 0 | 0.25 | 0.25 | 0.25 | 0 | 0.25 | 0 | 0 | 0 | 2.451249
../../../perfect_ml/get_feature/TiZrHfNb_92 | 0.25 | 0.25 | 0.25 | 0 | 0.25 | 0 | 0 | 0 | 102.6225 | 2244.516 | 4.25 | 0.1875 | 5 | 0.5 | 4.5525 | 0.02186225 | 3503.75 | 96754.1875 | 2.22 | 0.0525 | 8.25 | 0.1875 | 0.25 | 0.125 | 0.25 | 0 | 0.375 | 0 | 0 | 0 | 0.125 | 0.25 | 0.25 | 0 | 0.375 | 0 | 0 | 0 | 0.375 | 0.25 | 0.375 | 0 | 0 | 0 | 0 | 0 | 0.5 | 0.125 | 0.125 | 0 | 0.25 | 0 | 0 | 0 | 2.289911
../../../perfect_ml/get_feature/TiZrHfNb_93 | 0.25 | 0.25 | 0.25 | 0 | 0.25 | 0 | 0 | 0 | 102.6225 | 2244.516 | 4.25 | 0.1875 | 5 | 0.5 | 4.5525 | 0.02186225 | 3503.75 | 96754.1875 | 2.22 | 0.0525 | 8.25 | 0.1875 | 0.125 | 0.375 | 0.375 | 0 | 0.125 | 0 | 0 | 0 | 0.25 | 0.25 | 0.125 | 0 | 0.375 | 0 | 0 | 0 | 0.25 | 0.125 | 0.375 | 0 | 0.25 | 0 | 0 | 0 | 0.375 | 0.125 | 0.25 | 0 | 0.25 | 0 | 0 | 0 | 2.372215
../../../perfect_ml/get_feature/TiZrHfNb_94 | 0.25 | 0.25 | 0.25 | 0 | 0.25 | 0 | 0 | 0 | 102.6225 | 2244.516 | 4.25 | 0.1875 | 5 | 0.5 | 4.5525 | 0.02186225 | 3503.75 | 96754.1875 | 2.22 | 0.0525 | 8.25 | 0.1875 | 0.375 | 0.375 | 0.125 | 0 | 0.125 | 0 | 0 | 0 | 0.25 | 0.375 | 0.25 | 0 | 0.125 | 0 | 0 | 0 | 0.125 | 0.375 | 0.5 | 0 | 0 | 0 | 0 | 0 | 0.125 | 0.25 | 0.125 | 0 | 0.5 | 0 | 0 | 0 | 2.526785
../../../perfect_ml/get_feature/TiZrHfNb_95 | 0.25 | 0.25 | 0.25 | 0 | 0.25 | 0 | 0 | 0 | 102.6225 | 2244.516 | 4.25 | 0.1875 | 5 | 0.5 | 4.5525 | 0.02186225 | 3503.75 | 96754.1875 | 2.22 | 0.0525 | 8.25 | 0.1875 | 0.25 | 0.125 | 0.25 | 0 | 0.375 | 0 | 0 | 0 | 0.25 | 0.375 | 0.25 | 0 | 0.125 | 0 | 0 | 0 | 0.25 | 0.25 | 0.125 | 0 | 0.375 | 0 | 0 | 0 | 0.375 | 0.25 | 0.375 | 0 | 0 | 0 | 0 | 0 | 2.307686
../../../perfect_ml/get_feature/TiZrHfNb_96 | 0.25 | 0.25 | 0.25 | 0 | 0.25 | 0 | 0 | 0 | 102.6225 | 2244.516 | 4.25 | 0.1875 | 5 | 0.5 | 4.5525 | 0.02186225 | 3503.75 | 96754.1875 | 2.22 | 0.0525 | 8.25 | 0.1875 | 0.5 | 0.125 | 0.25 | 0 | 0.125 | 0 | 0 | 0 | 0.25 | 0.375 | 0.25 | 0 | 0.125 | 0 | 0 | 0 | 0.25 | 0.375 | 0.25 | 0 | 0.125 | 0 | 0 | 0 | 0.125 | 0.25 | 0.25 | 0 | 0.375 | 0 | 0 | 0 | 2.464709
../../../perfect_ml/get_feature/TiZrHfNb_97 | 0.25 | 0.25 | 0.25 | 0 | 0.25 | 0 | 0 | 0 | 102.6225 | 2244.516 | 4.25 | 0.1875 | 5 | 0.5 | 4.5525 | 0.02186225 | 3503.75 | 96754.1875 | 2.22 | 0.0525 | 8.25 | 0.1875 | 0.375 | 0 | 0.25 | 0 | 0.375 | 0 | 0 | 0 | 0.25 | 0.125 | 0.375 | 0 | 0.25 | 0 | 0 | 0 | 0.125 | 0.5 | 0.25 | 0 | 0.125 | 0 | 0 | 0 | 0.125 | 0.375 | 0.25 | 0 | 0.25 | 0 | 0 | 0 | 2.262232
../../../perfect_ml/get_feature/TiZrHfNb_98 | 0.25 | 0.25 | 0.25 | 0 | 0.25 | 0 | 0 | 0 | 102.6225 | 2244.516 | 4.25 | 0.1875 | 5 | 0.5 | 4.5525 | 0.02186225 | 3503.75 | 96754.1875 | 2.22 | 0.0525 | 8.25 | 0.1875 | 0.375 | 0.25 | 0.125 | 0 | 0.25 | 0 | 0 | 0 | 0.25 | 0.25 | 0.375 | 0 | 0.125 | 0 | 0 | 0 | 0.125 | 0.375 | 0.125 | 0 | 0.375 | 0 | 0 | 0 | 0.5 | 0.25 | 0.125 | 0 | 0.125 | 0 | 0 | 0 | 2.427475
../../../perfect_ml/get_feature/TiZrHfNb_99 | 0.25 | 0.25 | 0.25 | 0 | 0.25 | 0 | 0 | 0 | 102.6225 | 2244.516 | 4.25 | 0.1875 | 5 | 0.5 | 4.5525 | 0.02186225 | 3503.75 | 96754.1875 | 2.22 | 0.0525 | 8.25 | 0.1875 | 0.375 | 0.25 | 0.25 | 0 | 0.125 | 0 | 0 | 0 | 0.375 | 0.125 | 0.25 | 0 | 0.25 | 0 | 0 | 0 | 0.125 | 0.25 | 0.25 | 0 | 0.375 | 0 | 0 | 0 | 0.125 | 0.25 | 0.25 | 0 | 0.375 | 0 | 0 | 0 | 2.434314
../../../perfect_ml/get_feature/TiZrHfNb_100 | 0.25 | 0.25 | 0.25 | 0 | 0.25 | 0 | 0 | 0 | 102.6225 | 2244.516 | 4.25 | 0.1875 | 5 | 0.5 | 4.5525 | 0.02186225 | 3503.75 | 96754.1875 | 2.22 | 0.0525 | 8.25 | 0.1875 | 0.125 | 0.375 | 0.25 | 0 | 0.25 | 0 | 0 | 0 | 0.375 | 0.125 | 0.375 | 0 | 0.125 | 0 | 0 | 0 | 0.125 | 0.25 | 0.25 | 0 | 0.375 | 0 | 0 | 0 | 0.375 | 0 | 0.25 | 0 | 0.375 | 0 | 0 | 0 | 2.330825
../../../perfect_ml/get_feature/TiZrHfNb_101 | 0.25 | 0.25 | 0.25 | 0 | 0.25 | 0 | 0 | 0 | 102.6225 | 2244.516 | 4.25 | 0.1875 | 5 | 0.5 | 4.5525 | 0.02186225 | 3503.75 | 96754.1875 | 2.22 | 0.0525 | 8.25 | 0.1875 | 0.25 | 0.125 | 0.375 | 0 | 0.25 | 0 | 0 | 0 | 0.25 | 0.125 | 0.125 | 0 | 0.5 | 0 | 0 | 0 | 0.125 | 0.375 | 0.25 | 0 | 0.25 | 0 | 0 | 0 | 0.25 | 0.25 | 0.375 | 0 | 0.125 | 0 | 0 | 0 | 2.229562
../../../perfect_ml/get_feature/TiZrHfNb_102 | 0.25 | 0.25 | 0.25 | 0 | 0.25 | 0 | 0 | 0 | 102.6225 | 2244.516 | 4.25 | 0.1875 | 5 | 0.5 | 4.5525 | 0.02186225 | 3503.75 | 96754.1875 | 2.22 | 0.0525 | 8.25 | 0.1875 | 0.25 | 0.125 | 0.125 | 0 | 0.5 | 0 | 0 | 0 | 0.375 | 0.25 | 0.25 | 0 | 0.125 | 0 | 0 | 0 | 0.25 | 0.25 | 0.25 | 0 | 0.25 | 0 | 0 | 0 | 0.125 | 0.375 | 0.25 | 0 | 0.25 | 0 | 0 | 0 | 2.204984
../../../perfect_ml/get_feature/TiZrHfNb_103 | 0.25 | 0.25 | 0.25 | 0 | 0.25 | 0 | 0 | 0 | 102.6225 | 2244.516 | 4.25 | 0.1875 | 5 | 0.5 | 4.5525 | 0.02186225 | 3503.75 | 96754.1875 | 2.22 | 0.0525 | 8.25 | 0.1875 | 0.25 | 0.25 | 0.375 | 0 | 0.125 | 0 | 0 | 0 | 0.375 | 0 | 0.125 | 0 | 0.5 | 0 | 0 | 0 | 0.375 | 0.25 | 0.125 | 0 | 0.25 | 0 | 0 | 0 | 0.125 | 0.375 | 0.25 | 0 | 0.25 | 0 | 0 | 0 | 2.392808
../../../perfect_ml/get_feature/TiZrHfNb_104 | 0.25 | 0.25 | 0.25 | 0 | 0.25 | 0 | 0 | 0 | 102.6225 | 2244.516 | 4.25 | 0.1875 | 5 | 0.5 | 4.5525 | 0.02186225 | 3503.75 | 96754.1875 | 2.22 | 0.0525 | 8.25 | 0.1875 | 0.25 | 0.25 | 0.125 | 0 | 0.375 | 0 | 0 | 0 | 0.375 | 0.125 | 0.125 | 0 | 0.375 | 0 | 0 | 0 | 0.25 | 0.125 | 0.375 | 0 | 0.25 | 0 | 0 | 0 | 0.375 | 0.5 | 0.125 | 0 | 0 | 0 | 0 | 0 | 2.156827
../../../perfect_ml/get_feature/TiZrHfNb_105 | 0.25 | 0.25 | 0.25 | 0 | 0.25 | 0 | 0 | 0 | 102.6225 | 2244.516 | 4.25 | 0.1875 | 5 | 0.5 | 4.5525 | 0.02186225 | 3503.75 | 96754.1875 | 2.22 | 0.0525 | 8.25 | 0.1875 | 0.5 | 0.125 | 0.125 | 0 | 0.25 | 0 | 0 | 0 | 0.25 | 0.375 | 0.25 | 0 | 0.125 | 0 | 0 | 0 | 0.125 | 0.375 | 0.125 | 0 | 0.375 | 0 | 0 | 0 | 0.125 | 0.125 | 0.5 | 0 | 0.25 | 0 | 0 | 0 | 2.375207
../../../perfect_ml/get_feature/TiZrHfNb_106 | 0.25 | 0.25 | 0.25 | 0 | 0.25 | 0 | 0 | 0 | 102.6225 | 2244.516 | 4.25 | 0.1875 | 5 | 0.5 | 4.5525 | 0.02186225 | 3503.75 | 96754.1875 | 2.22 | 0.0525 | 8.25 | 0.1875 | 0.25 | 0.25 | 0.375 | 0 | 0.125 | 0 | 0 | 0 | 0.25 | 0.125 | 0.375 | 0 | 0.25 | 0 | 0 | 0 | 0.5 | 0.25 | 0 | 0 | 0.25 | 0 | 0 | 0 | 0 | 0.25 | 0.25 | 0 | 0.5 | 0 | 0 | 0 | 2.427408
../../../perfect_ml/get_feature/TiZrHfNb_107 | 0.25 | 0.25 | 0.25 | 0 | 0.25 | 0 | 0 | 0 | 102.6225 | 2244.516 | 4.25 | 0.1875 | 5 | 0.5 | 4.5525 | 0.02186225 | 3503.75 | 96754.1875 | 2.22 | 0.0525 | 8.25 | 0.1875 | 0.25 | 0.375 | 0.25 | 0 | 0.125 | 0 | 0 | 0 | 0.375 | 0.25 | 0.125 | 0 | 0.25 | 0 | 0 | 0 | 0 | 0.25 | 0.625 | 0 | 0.125 | 0 | 0 | 0 | 0.375 | 0.125 | 0.25 | 0 | 0.25 | 0 | 0 | 0 | 2.450973
../../../perfect_ml/get_feature/TiZrHfNb_108 | 0.25 | 0.25 | 0.25 | 0 | 0.25 | 0 | 0 | 0 | 102.6225 | 2244.516 | 4.25 | 0.1875 | 5 | 0.5 | 4.5525 | 0.02186225 | 3503.75 | 96754.1875 | 2.22 | 0.0525 | 8.25 | 0.1875 | 0.25 | 0.25 | 0.25 | 0 | 0.25 | 0 | 0 | 0 | 0.25 | 0.25 | 0.375 | 0 | 0.125 | 0 | 0 | 0 | 0.375 | 0.25 | 0.125 | 0 | 0.25 | 0 | 0 | 0 | 0.25 | 0.25 | 0.375 | 0 | 0.125 | 0 | 0 | 0 | 2.399146
../../../perfect_ml/get_feature/TiZrHfNb_109 | 0.25 | 0.25 | 0.25 | 0 | 0.25 | 0 | 0 | 0 | 102.6225 | 2244.516 | 4.25 | 0.1875 | 5 | 0.5 | 4.5525 | 0.02186225 | 3503.75 | 96754.1875 | 2.22 | 0.0525 | 8.25 | 0.1875 | 0.125 | 0.5 | 0.25 | 0 | 0.125 | 0 | 0 | 0 | 0.25 | 0.25 | 0.25 | 0 | 0.25 | 0 | 0 | 0 | 0.375 | 0.25 | 0.25 | 0 | 0.125 | 0 | 0 | 0 | 0 | 0.25 | 0.25 | 0 | 0.5 | 0 | 0 | 0 | 2.480237
../../../perfect_ml/get_feature/TiZrHfNb_110 | 0.25 | 0.25 | 0.25 | 0 | 0.25 | 0 | 0 | 0 | 102.6225 | 2244.516 | 4.25 | 0.1875 | 5 | 0.5 | 4.5525 | 0.02186225 | 3503.75 | 96754.1875 | 2.22 | 0.0525 | 8.25 | 0.1875 | 0.125 | 0.25 | 0.25 | 0 | 0.375 | 0 | 0 | 0 | 0.125 | 0.25 | 0.375 | 0 | 0.25 | 0 | 0 | 0 | 0.375 | 0.375 | 0.125 | 0 | 0.125 | 0 | 0 | 0 | 0.25 | 0.375 | 0.25 | 0 | 0.125 | 0 | 0 | 0 | 2.312129
../../../perfect_ml/get_feature/TiZrHfNb_111 | 0.25 | 0.25 | 0.25 | 0 | 0.25 | 0 | 0 | 0 | 102.6225 | 2244.516 | 4.25 | 0.1875 | 5 | 0.5 | 4.5525 | 0.02186225 | 3503.75 | 96754.1875 | 2.22 | 0.0525 | 8.25 | 0.1875 | 0 | 0.5 | 0.25 | 0 | 0.25 | 0 | 0 | 0 | 0.5 | 0.25 | 0 | 0 | 0.25 | 0 | 0 | 0 | 0.125 | 0.375 | 0.25 | 0 | 0.25 | 0 | 0 | 0 | 0.25 | 0.25 | 0.25 | 0 | 0.25 | 0 | 0 | 0 | 2.348162
../../../perfect_ml/get_feature/TiZrHfNb_112 | 0.25 | 0.25 | 0.25 | 0 | 0.25 | 0 | 0 | 0 | 102.6225 | 2244.516 | 4.25 | 0.1875 | 5 | 0.5 | 4.5525 | 0.02186225 | 3503.75 | 96754.1875 | 2.22 | 0.0525 | 8.25 | 0.1875 | 0.5 | 0.25 | 0.25 | 0 | 0 | 0 | 0 | 0 | 0.25 | 0.125 | 0.125 | 0 | 0.5 | 0 | 0 | 0 | 0.125 | 0.25 | 0.375 | 0 | 0.25 | 0 | 0 | 0 | 0.125 | 0.375 | 0.375 | 0 | 0.125 | 0 | 0 | 0 | 2.480828
../../../perfect_ml/get_feature/TiZrHfNb_113 | 0.25 | 0.25 | 0.25 | 0 | 0.25 | 0 | 0 | 0 | 102.6225 | 2244.516 | 4.25 | 0.1875 | 5 | 0.5 | 4.5525 | 0.02186225 | 3503.75 | 96754.1875 | 2.22 | 0.0525 | 8.25 | 0.1875 | 0.125 | 0.25 | 0.375 | 0 | 0.25 | 0 | 0 | 0 | 0.25 | 0 | 0.5 | 0 | 0.25 | 0 | 0 | 0 | 0.25 | 0.25 | 0.25 | 0 | 0.25 | 0 | 0 | 0 | 0.375 | 0.5 | 0.125 | 0 | 0 | 0 | 0 | 0 | 2.414881
../../../perfect_ml/get_feature/TiZrHfNb_114 | 0.25 | 0.25 | 0.25 | 0 | 0.25 | 0 | 0 | 0 | 102.6225 | 2244.516 | 4.25 | 0.1875 | 5 | 0.5 | 4.5525 | 0.02186225 | 3503.75 | 96754.1875 | 2.22 | 0.0525 | 8.25 | 0.1875 | 0.25 | 0.25 | 0.25 | 0 | 0.25 | 0 | 0 | 0 | 0.25 | 0.25 | 0.25 | 0 | 0.25 | 0 | 0 | 0 | 0.375 | 0.25 | 0.125 | 0 | 0.25 | 0 | 0 | 0 | 0.25 | 0.125 | 0.25 | 0 | 0.375 | 0 | 0 | 0 | 2.366581
../../../perfect_ml/get_feature/TiZrHfNb_115 | 0.25 | 0.25 | 0.25 | 0 | 0.25 | 0 | 0 | 0 | 102.6225 | 2244.516 | 4.25 | 0.1875 | 5 | 0.5 | 4.5525 | 0.02186225 | 3503.75 | 96754.1875 | 2.22 | 0.0525 | 8.25 | 0.1875 | 0.375 | 0 | 0.375 | 0 | 0.25 | 0 | 0 | 0 | 0.25 | 0.25 | 0.375 | 0 | 0.125 | 0 | 0 | 0 | 0.25 | 0.375 | 0.125 | 0 | 0.25 | 0 | 0 | 0 | 0.375 | 0.25 | 0.125 | 0 | 0.25 | 0 | 0 | 0 | 2.449744
../../../perfect_ml/get_feature/TiZrHfNb_116 | 0.25 | 0.25 | 0.25 | 0 | 0.25 | 0 | 0 | 0 | 102.6225 | 2244.516 | 4.25 | 0.1875 | 5 | 0.5 | 4.5525 | 0.02186225 | 3503.75 | 96754.1875 | 2.22 | 0.0525 | 8.25 | 0.1875 | 0.125 | 0.25 | 0.375 | 0 | 0.25 | 0 | 0 | 0 | 0.25 | 0.5 | 0.125 | 0 | 0.125 | 0 | 0 | 0 | 0.375 | 0.125 | 0.375 | 0 | 0.125 | 0 | 0 | 0 | 0.25 | 0.25 | 0.25 | 0 | 0.25 | 0 | 0 | 0 | 2.49278
../../../perfect_ml/get_feature/TiZrHfNb_117 | 0.25 | 0.25 | 0.25 | 0 | 0.25 | 0 | 0 | 0 | 102.6225 | 2244.516 | 4.25 | 0.1875 | 5 | 0.5 | 4.5525 | 0.02186225 | 3503.75 | 96754.1875 | 2.22 | 0.0525 | 8.25 | 0.1875 | 0.5 | 0.125 | 0.125 | 0 | 0.25 | 0 | 0 | 0 | 0.125 | 0.125 | 0.375 | 0 | 0.375 | 0 | 0 | 0 | 0.125 | 0.375 | 0.25 | 0 | 0.25 | 0 | 0 | 0 | 0.25 | 0.375 | 0.125 | 0 | 0.25 | 0 | 0 | 0 | 2.306479
../../../perfect_ml/get_feature/TiZrHfNb_118 | 0.25 | 0.25 | 0.25 | 0 | 0.25 | 0 | 0 | 0 | 102.6225 | 2244.516 | 4.25 | 0.1875 | 5 | 0.5 | 4.5525 | 0.02186225 | 3503.75 | 96754.1875 | 2.22 | 0.0525 | 8.25 | 0.1875 | 0.25 | 0.25 | 0.25 | 0 | 0.25 | 0 | 0 | 0 | 0.125 | 0.375 | 0.375 | 0 | 0.125 | 0 | 0 | 0 | 0.5 | 0.125 | 0.25 | 0 | 0.125 | 0 | 0 | 0 | 0.125 | 0.25 | 0.375 | 0 | 0.25 | 0 | 0 | 0 | 2.481449
../../../perfect_ml/get_feature/TiZrHfNb_119 | 0.25 | 0.25 | 0.25 | 0 | 0.25 | 0 | 0 | 0 | 102.6225 | 2244.516 | 4.25 | 0.1875 | 5 | 0.5 | 4.5525 | 0.02186225 | 3503.75 | 96754.1875 | 2.22 | 0.0525 | 8.25 | 0.1875 | 0.25 | 0.25 | 0.375 | 0 | 0.125 | 0 | 0 | 0 | 0.25 | 0.25 | 0.375 | 0 | 0.125 | 0 | 0 | 0 | 0.125 | 0.375 | 0.125 | 0 | 0.375 | 0 | 0 | 0 | 0.25 | 0.375 | 0.25 | 0 | 0.125 | 0 | 0 | 0 | 2.513886
../../../perfect_ml/get_feature/TiZrHfNb_120 | 0.25 | 0.25 | 0.25 | 0 | 0.25 | 0 | 0 | 0 | 102.6225 | 2244.516 | 4.25 | 0.1875 | 5 | 0.5 | 4.5525 | 0.02186225 | 3503.75 | 96754.1875 | 2.22 | 0.0525 | 8.25 | 0.1875 | 0.5 | 0.125 | 0.375 | 0 | 0 | 0 | 0 | 0 | 0.125 | 0.375 | 0.375 | 0 | 0.125 | 0 | 0 | 0 | 0.25 | 0.375 | 0.125 | 0 | 0.25 | 0 | 0 | 0 | 0.125 | 0.125 | 0.25 | 0 | 0.5 | 0 | 0 | 0 | 2.603719
../../../perfect_ml/get_feature/TiZrHfNb_121 | 0.25 | 0.25 | 0.25 | 0 | 0.25 | 0 | 0 | 0 | 102.6225 | 2244.516 | 4.25 | 0.1875 | 5 | 0.5 | 4.5525 | 0.02186225 | 3503.75 | 96754.1875 | 2.22 | 0.0525 | 8.25 | 0.1875 | 0.125 | 0.25 | 0.25 | 0 | 0.375 | 0 | 0 | 0 | 0.125 | 0.125 | 0.5 | 0 | 0.25 | 0 | 0 | 0 | 0.5 | 0.25 | 0.125 | 0 | 0.125 | 0 | 0 | 0 | 0.25 | 0.125 | 0.375 | 0 | 0.25 | 0 | 0 | 0 | 2.217087
../../../perfect_ml/get_feature/TiZrHfNb_122 | 0.25 | 0.25 | 0.25 | 0 | 0.25 | 0 | 0 | 0 | 102.6225 | 2244.516 | 4.25 | 0.1875 | 5 | 0.5 | 4.5525 | 0.02186225 | 3503.75 | 96754.1875 | 2.22 | 0.0525 | 8.25 | 0.1875 | 0.25 | 0.125 | 0.25 | 0 | 0.375 | 0 | 0 | 0 | 0.25 | 0.125 | 0.375 | 0 | 0.25 | 0 | 0 | 0 | 0.25 | 0.25 | 0.375 | 0 | 0.125 | 0 | 0 | 0 | 0.25 | 0.25 | 0.25 | 0 | 0.25 | 0 | 0 | 0 | 2.329443
../../../perfect_ml/get_feature/TiZrHfNb_123 | 0.25 | 0.25 | 0.25 | 0 | 0.25 | 0 | 0 | 0 | 102.6225 | 2244.516 | 4.25 | 0.1875 | 5 | 0.5 | 4.5525 | 0.02186225 | 3503.75 | 96754.1875 | 2.22 | 0.0525 | 8.25 | 0.1875 | 0.25 | 0.375 | 0.25 | 0 | 0.125 | 0 | 0 | 0 | 0.25 | 0.25 | 0.375 | 0 | 0.125 | 0 | 0 | 0 | 0.375 | 0.25 | 0.125 | 0 | 0.25 | 0 | 0 | 0 | 0.25 | 0.25 | 0.25 | 0 | 0.25 | 0 | 0 | 0 | 2.46287
../../../perfect_ml/get_feature/TiZrHfNb_124 | 0.25 | 0.25 | 0.25 | 0 | 0.25 | 0 | 0 | 0 | 102.6225 | 2244.516 | 4.25 | 0.1875 | 5 | 0.5 | 4.5525 | 0.02186225 | 3503.75 | 96754.1875 | 2.22 | 0.0525 | 8.25 | 0.1875 | 0.25 | 0.375 | 0.125 | 0 | 0.25 | 0 | 0 | 0 | 0.25 | 0.125 | 0.375 | 0 | 0.25 | 0 | 0 | 0 | 0 | 0.375 | 0.375 | 0 | 0.25 | 0 | 0 | 0 | 0.375 | 0.125 | 0.25 | 0 | 0.25 | 0 | 0 | 0 | 2.407797
../../../perfect_ml/get_feature/TiZrHfNb_125 | 0.25 | 0.25 | 0.25 | 0 | 0.25 | 0 | 0 | 0 | 102.6225 | 2244.516 | 4.25 | 0.1875 | 5 | 0.5 | 4.5525 | 0.02186225 | 3503.75 | 96754.1875 | 2.22 | 0.0525 | 8.25 | 0.1875 | 0.375 | 0.125 | 0.375 | 0 | 0.125 | 0 | 0 | 0 | 0.375 | 0.125 | 0.25 | 0 | 0.25 | 0 | 0 | 0 | 0.125 | 0.5 | 0.125 | 0 | 0.25 | 0 | 0 | 0 | 0.125 | 0.375 | 0.25 | 0 | 0.25 | 0 | 0 | 0 | 2.508801
../../../perfect_ml/get_feature/TiZrHfNb_126 | 0.25 | 0.25 | 0.25 | 0 | 0.25 | 0 | 0 | 0 | 102.6225 | 2244.516 | 4.25 | 0.1875 | 5 | 0.5 | 4.5525 | 0.02186225 | 3503.75 | 96754.1875 | 2.22 | 0.0525 | 8.25 | 0.1875 | 0.25 | 0.375 | 0.25 | 0 | 0.125 | 0 | 0 | 0 | 0.25 | 0.125 | 0.25 | 0 | 0.375 | 0 | 0 | 0 | 0.375 | 0.25 | 0.375 | 0 | 0 | 0 | 0 | 0 | 0 | 0.25 | 0.375 | 0 | 0.375 | 0 | 0 | 0 | 2.356757
../../../perfect_ml/get_feature/TiZrHfNb_127 | 0.25 | 0.25 | 0.25 | 0 | 0.25 | 0 | 0 | 0 | 102.6225 | 2244.516 | 4.25 | 0.1875 | 5 | 0.5 | 4.5525 | 0.02186225 | 3503.75 | 96754.1875 | 2.22 | 0.0525 | 8.25 | 0.1875 | 0.375 | 0.25 | 0.125 | 0 | 0.25 | 0 | 0 | 0 | 0.125 | 0.375 | 0.375 | 0 | 0.125 | 0 | 0 | 0 | 0.25 | 0 | 0.5 | 0 | 0.25 | 0 | 0 | 0 | 0 | 0.375 | 0.25 | 0 | 0.375 | 0 | 0 | 0 | 2.411507
../../../perfect_ml/get_feature/TiZrHfNb_128 | 0.25 | 0.25 | 0.25 | 0 | 0.25 | 0 | 0 | 0 | 102.6225 | 2244.516 | 4.25 | 0.1875 | 5 | 0.5 | 4.5525 | 0.02186225 | 3503.75 | 96754.1875 | 2.22 | 0.0525 | 8.25 | 0.1875 | 0.375 | 0.375 | 0 | 0 | 0.25 | 0 | 0 | 0 | 0 | 0.25 | 0.25 | 0 | 0.5 | 0 | 0 | 0 | 0.25 | 0.125 | 0.375 | 0 | 0.25 | 0 | 0 | 0 | 0.25 | 0.25 | 0.25 | 0 | 0.25 | 0 | 0 | 0 | 2.226978
../../../perfect_ml/get_feature/TiZrHfNb_129 | 0.25 | 0.25 | 0.25 | 0 | 0.25 | 0 | 0 | 0 | 102.6225 | 2244.516 | 4.25 | 0.1875 | 5 | 0.5 | 4.5525 | 0.02186225 | 3503.75 | 96754.1875 | 2.22 | 0.0525 | 8.25 | 0.1875 | 0.375 | 0.375 | 0.125 | 0 | 0.125 | 0 | 0 | 0 | 0.25 | 0.125 | 0.5 | 0 | 0.125 | 0 | 0 | 0 | 0.375 | 0.25 | 0.25 | 0 | 0.125 | 0 | 0 | 0 | 0.25 | 0.125 | 0.25 | 0 | 0.375 | 0 | 0 | 0 | 2.456502
../../../perfect_ml/get_feature/TiZrHfNb_130 | 0.25 | 0.25 | 0.25 | 0 | 0.25 | 0 | 0 | 0 | 102.6225 | 2244.516 | 4.25 | 0.1875 | 5 | 0.5 | 4.5525 | 0.02186225 | 3503.75 | 96754.1875 | 2.22 | 0.0525 | 8.25 | 0.1875 | 0.25 | 0 | 0.5 | 0 | 0.25 | 0 | 0 | 0 | 0.25 | 0.25 | 0.125 | 0 | 0.375 | 0 | 0 | 0 | 0.25 | 0.25 | 0.25 | 0 | 0.25 | 0 | 0 | 0 | 0.25 | 0.5 | 0 | 0 | 0.25 | 0 | 0 | 0 | 2.347397
../../../perfect_ml/get_feature/TiZrHfNb_131 | 0.25 | 0.25 | 0.25 | 0 | 0.25 | 0 | 0 | 0 | 102.6225 | 2244.516 | 4.25 | 0.1875 | 5 | 0.5 | 4.5525 | 0.02186225 | 3503.75 | 96754.1875 | 2.22 | 0.0525 | 8.25 | 0.1875 | 0.5 | 0 | 0.375 | 0 | 0.125 | 0 | 0 | 0 | 0.125 | 0.125 | 0.25 | 0 | 0.5 | 0 | 0 | 0 | 0.375 | 0.375 | 0.125 | 0 | 0.125 | 0 | 0 | 0 | 0.125 | 0.375 | 0.375 | 0 | 0.125 | 0 | 0 | 0 | 2.42284
../../../perfect_ml/get_feature/TiZrHfNb_132 | 0.25 | 0.25 | 0.25 | 0 | 0.25 | 0 | 0 | 0 | 102.6225 | 2244.516 | 4.25 | 0.1875 | 5 | 0.5 | 4.5525 | 0.02186225 | 3503.75 | 96754.1875 | 2.22 | 0.0525 | 8.25 | 0.1875 | 0.25 | 0.25 | 0.25 | 0 | 0.25 | 0 | 0 | 0 | 0.25 | 0.25 | 0.375 | 0 | 0.125 | 0 | 0 | 0 | 0.375 | 0.375 | 0 | 0 | 0.25 | 0 | 0 | 0 | 0.125 | 0 | 0.375 | 0 | 0.5 | 0 | 0 | 0 | 2.35562
../../../perfect_ml/get_feature/TiZrHfNb_133 | 0.25 | 0.25 | 0.25 | 0 | 0.25 | 0 | 0 | 0 | 102.6225 | 2244.516 | 4.25 | 0.1875 | 5 | 0.5 | 4.5525 | 0.02186225 | 3503.75 | 96754.1875 | 2.22 | 0.0525 | 8.25 | 0.1875 | 0.25 | 0.25 | 0.125 | 0 | 0.375 | 0 | 0 | 0 | 0.25 | 0.375 | 0.125 | 0 | 0.25 | 0 | 0 | 0 | 0.25 | 0.25 | 0.375 | 0 | 0.125 | 0 | 0 | 0 | 0.125 | 0.125 | 0.25 | 0 | 0.5 | 0 | 0 | 0 | 2.329448
../../../perfect_ml/get_feature/TiZrHfNb_134 | 0.25 | 0.25 | 0.25 | 0 | 0.25 | 0 | 0 | 0 | 102.6225 | 2244.516 | 4.25 | 0.1875 | 5 | 0.5 | 4.5525 | 0.02186225 | 3503.75 | 96754.1875 | 2.22 | 0.0525 | 8.25 | 0.1875 | 0.25 | 0.375 | 0 | 0 | 0.375 | 0 | 0 | 0 | 0.25 | 0.375 | 0.25 | 0 | 0.125 | 0 | 0 | 0 | 0.125 | 0.375 | 0.25 | 0 | 0.25 | 0 | 0 | 0 | 0.375 | 0.125 | 0.375 | 0 | 0.125 | 0 | 0 | 0 | 2.258344
../../../perfect_ml/get_feature/TiZrHfNb_135 | 0.25 | 0.25 | 0.25 | 0 | 0.25 | 0 | 0 | 0 | 102.6225 | 2244.516 | 4.25 | 0.1875 | 5 | 0.5 | 4.5525 | 0.02186225 | 3503.75 | 96754.1875 | 2.22 | 0.0525 | 8.25 | 0.1875 | 0.125 | 0.5 | 0.125 | 0 | 0.25 | 0 | 0 | 0 | 0.375 | 0.25 | 0.25 | 0 | 0.125 | 0 | 0 | 0 | 0.25 | 0.125 | 0.125 | 0 | 0.5 | 0 | 0 | 0 | 0.125 | 0.125 | 0.5 | 0 | 0.25 | 0 | 0 | 0 | 2.320155
../../../perfect_ml/get_feature/TiZrHfNb_136 | 0.25 | 0.25 | 0.25 | 0 | 0.25 | 0 | 0 | 0 | 102.6225 | 2244.516 | 4.25 | 0.1875 | 5 | 0.5 | 4.5525 | 0.02186225 | 3503.75 | 96754.1875 | 2.22 | 0.0525 | 8.25 | 0.1875 | 0.25 | 0.125 | 0.25 | 0 | 0.375 | 0 | 0 | 0 | 0.125 | 0.375 | 0.125 | 0 | 0.375 | 0 | 0 | 0 | 0.125 | 0.375 | 0.375 | 0 | 0.125 | 0 | 0 | 0 | 0.125 | 0.25 | 0.375 | 0 | 0.25 | 0 | 0 | 0 | 2.235465
../../../perfect_ml/get_feature/TiZrHfNb_137 | 0.25 | 0.25 | 0.25 | 0 | 0.25 | 0 | 0 | 0 | 102.6225 | 2244.516 | 4.25 | 0.1875 | 5 | 0.5 | 4.5525 | 0.02186225 | 3503.75 | 96754.1875 | 2.22 | 0.0525 | 8.25 | 0.1875 | 0.375 | 0.25 | 0.125 | 0 | 0.25 | 0 | 0 | 0 | 0.375 | 0.125 | 0.25 | 0 | 0.25 | 0 | 0 | 0 | 0.25 | 0.25 | 0.25 | 0 | 0.25 | 0 | 0 | 0 | 0.25 | 0.375 | 0 | 0 | 0.375 | 0 | 0 | 0 | 2.347909
../../../perfect_ml/get_feature/TiZrHfNb_138 | 0.25 | 0.25 | 0.25 | 0 | 0.25 | 0 | 0 | 0 | 102.6225 | 2244.516 | 4.25 | 0.1875 | 5 | 0.5 | 4.5525 | 0.02186225 | 3503.75 | 96754.1875 | 2.22 | 0.0525 | 8.25 | 0.1875 | 0.125 | 0.375 | 0.125 | 0 | 0.375 | 0 | 0 | 0 | 0.25 | 0.5 | 0.125 | 0 | 0.125 | 0 | 0 | 0 | 0.25 | 0 | 0.375 | 0 | 0.375 | 0 | 0 | 0 | 0.125 | 0.25 | 0.375 | 0 | 0.25 | 0 | 0 | 0 | 2.259152
../../../perfect_ml/get_feature/TiZrHfNb_139 | 0.25 | 0.25 | 0.25 | 0 | 0.25 | 0 | 0 | 0 | 102.6225 | 2244.516 | 4.25 | 0.1875 | 5 | 0.5 | 4.5525 | 0.02186225 | 3503.75 | 96754.1875 | 2.22 | 0.0525 | 8.25 | 0.1875 | 0.125 | 0.125 | 0.375 | 0 | 0.375 | 0 | 0 | 0 | 0.25 | 0.125 | 0.25 | 0 | 0.375 | 0 | 0 | 0 | 0.25 | 0.25 | 0.375 | 0 | 0.125 | 0 | 0 | 0 | 0.125 | 0.25 | 0.125 | 0 | 0.5 | 0 | 0 | 0 | 2.171675
../../../perfect_ml/get_feature/TiZrHfNb_140 | 0.25 | 0.25 | 0.25 | 0 | 0.25 | 0 | 0 | 0 | 102.6225 | 2244.516 | 4.25 | 0.1875 | 5 | 0.5 | 4.5525 | 0.02186225 | 3503.75 | 96754.1875 | 2.22 | 0.0525 | 8.25 | 0.1875 | 0.25 | 0.375 | 0.25 | 0 | 0.125 | 0 | 0 | 0 | 0.5 | 0.25 | 0 | 0 | 0.25 | 0 | 0 | 0 | 0.375 | 0.25 | 0.25 | 0 | 0.125 | 0 | 0 | 0 | 0.125 | 0.25 | 0.375 | 0 | 0.25 | 0 | 0 | 0 | 2.44877
../../../perfect_ml/get_feature/TiZrHfNb_141 | 0.25 | 0.25 | 0.25 | 0 | 0.25 | 0 | 0 | 0 | 102.6225 | 2244.516 | 4.25 | 0.1875 | 5 | 0.5 | 4.5525 | 0.02186225 | 3503.75 | 96754.1875 | 2.22 | 0.0525 | 8.25 | 0.1875 | 0.375 | 0.375 | 0.125 | 0 | 0.125 | 0 | 0 | 0 | 0.125 | 0.25 | 0.25 | 0 | 0.375 | 0 | 0 | 0 | 0.375 | 0.125 | 0.25 | 0 | 0.25 | 0 | 0 | 0 | 0 | 0.25 | 0.375 | 0 | 0.375 | 0 | 0 | 0 | 2.373545
../../../perfect_ml/get_feature/TiZrHfNb_142 | 0.25 | 0.25 | 0.25 | 0 | 0.25 | 0 | 0 | 0 | 102.6225 | 2244.516 | 4.25 | 0.1875 | 5 | 0.5 | 4.5525 | 0.02186225 | 3503.75 | 96754.1875 | 2.22 | 0.0525 | 8.25 | 0.1875 | 0.375 | 0.125 | 0.375 | 0 | 0.125 | 0 | 0 | 0 | 0.25 | 0.25 | 0.125 | 0 | 0.375 | 0 | 0 | 0 | 0.125 | 0.375 | 0.25 | 0 | 0.25 | 0 | 0 | 0 | 0.375 | 0.125 | 0.25 | 0 | 0.25 | 0 | 0 | 0 | 2.359189
../../../perfect_ml/get_feature/TiZrHfNb_143 | 0.25 | 0.25 | 0.25 | 0 | 0.25 | 0 | 0 | 0 | 102.6225 | 2244.516 | 4.25 | 0.1875 | 5 | 0.5 | 4.5525 | 0.02186225 | 3503.75 | 96754.1875 | 2.22 | 0.0525 | 8.25 | 0.1875 | 0.25 | 0.25 | 0.125 | 0 | 0.375 | 0 | 0 | 0 | 0.375 | 0 | 0.375 | 0 | 0.25 | 0 | 0 | 0 | 0.125 | 0.375 | 0.25 | 0 | 0.25 | 0 | 0 | 0 | 0.25 | 0.25 | 0.25 | 0 | 0.25 | 0 | 0 | 0 | 2.22813
../../../perfect_ml/get_feature/TiZrHfNb_144 | 0.25 | 0.25 | 0.25 | 0 | 0.25 | 0 | 0 | 0 | 102.6225 | 2244.516 | 4.25 | 0.1875 | 5 | 0.5 | 4.5525 | 0.02186225 | 3503.75 | 96754.1875 | 2.22 | 0.0525 | 8.25 | 0.1875 | 0.125 | 0.375 | 0.25 | 0 | 0.25 | 0 | 0 | 0 | 0.125 | 0.25 | 0.375 | 0 | 0.25 | 0 | 0 | 0 | 0.25 | 0.25 | 0.375 | 0 | 0.125 | 0 | 0 | 0 | 0.25 | 0.375 | 0 | 0 | 0.375 | 0 | 0 | 0 | 2.343533
../../../perfect_ml/get_feature/TiZrHfNb_145 | 0.25 | 0.25 | 0.25 | 0 | 0.25 | 0 | 0 | 0 | 102.6225 | 2244.516 | 4.25 | 0.1875 | 5 | 0.5 | 4.5525 | 0.02186225 | 3503.75 | 96754.1875 | 2.22 | 0.0525 | 8.25 | 0.1875 | 0 | 0.25 | 0.375 | 0 | 0.375 | 0 | 0 | 0 | 0.125 | 0.25 | 0.375 | 0 | 0.25 | 0 | 0 | 0 | 0.25 | 0.25 | 0.25 | 0 | 0.25 | 0 | 0 | 0 | 0.375 | 0.375 | 0.25 | 0 | 0 | 0 | 0 | 0 | 2.277528
../../../perfect_ml/get_feature/TiZrHfNb_146 | 0.25 | 0.25 | 0.25 | 0 | 0.25 | 0 | 0 | 0 | 102.6225 | 2244.516 | 4.25 | 0.1875 | 5 | 0.5 | 4.5525 | 0.02186225 | 3503.75 | 96754.1875 | 2.22 | 0.0525 | 8.25 | 0.1875 | 0.125 | 0.5 | 0.25 | 0 | 0.125 | 0 | 0 | 0 | 0.125 | 0.25 | 0.25 | 0 | 0.375 | 0 | 0 | 0 | 0.25 | 0.125 | 0.375 | 0 | 0.25 | 0 | 0 | 0 | 0.25 | 0.125 | 0.25 | 0 | 0.375 | 0 | 0 | 0 | 2.361471
../../../perfect_ml/get_feature/TiZrHfNb_147 | 0.25 | 0.25 | 0.25 | 0 | 0.25 | 0 | 0 | 0 | 102.6225 | 2244.516 | 4.25 | 0.1875 | 5 | 0.5 | 4.5525 | 0.02186225 | 3503.75 | 96754.1875 | 2.22 | 0.0525 | 8.25 | 0.1875 | 0.25 | 0.125 | 0.375 | 0 | 0.25 | 0 | 0 | 0 | 0.25 | 0.25 | 0.375 | 0 | 0.125 | 0 | 0 | 0 | 0.25 | 0.125 | 0.125 | 0 | 0.5 | 0 | 0 | 0 | 0.25 | 0.25 | 0.25 | 0 | 0.25 | 0 | 0 | 0 | 2.414203
../../../perfect_ml/get_feature/TiZrHfNb_148 | 0.25 | 0.25 | 0.25 | 0 | 0.25 | 0 | 0 | 0 | 102.6225 | 2244.516 | 4.25 | 0.1875 | 5 | 0.5 | 4.5525 | 0.02186225 | 3503.75 | 96754.1875 | 2.22 | 0.0525 | 8.25 | 0.1875 | 0.125 | 0.25 | 0.25 | 0 | 0.375 | 0 | 0 | 0 | 0.625 | 0.125 | 0.125 | 0 | 0.125 | 0 | 0 | 0 | 0.25 | 0.25 | 0.25 | 0 | 0.25 | 0 | 0 | 0 | 0.125 | 0.375 | 0.375 | 0 | 0.125 | 0 | 0 | 0 | 2.323509
../../../perfect_ml/get_feature/TiZrHfNb_149 | 0.25 | 0.25 | 0.25 | 0 | 0.25 | 0 | 0 | 0 | 102.6225 | 2244.516 | 4.25 | 0.1875 | 5 | 0.5 | 4.5525 | 0.02186225 | 3503.75 | 96754.1875 | 2.22 | 0.0525 | 8.25 | 0.1875 | 0.125 | 0.5 | 0.125 | 0 | 0.25 | 0 | 0 | 0 | 0.5 | 0 | 0.25 | 0 | 0.25 | 0 | 0 | 0 | 0.125 | 0.25 | 0.375 | 0 | 0.25 | 0 | 0 | 0 | 0.25 | 0.125 | 0.375 | 0 | 0.25 | 0 | 0 | 0 | 2.343113
../../../perfect_ml/get_feature/TiZrHfNb_150 | 0.25 | 0.25 | 0.25 | 0 | 0.25 | 0 | 0 | 0 | 102.6225 | 2244.516 | 4.25 | 0.1875 | 5 | 0.5 | 4.5525 | 0.02186225 | 3503.75 | 96754.1875 | 2.22 | 0.0525 | 8.25 | 0.1875 | 0.25 | 0.375 | 0.125 | 0 | 0.25 | 0 | 0 | 0 | 0.25 | 0.25 | 0.375 | 0 | 0.125 | 0 | 0 | 0 | 0 | 0.25 | 0.25 | 0 | 0.5 | 0 | 0 | 0 | 0.25 | 0.25 | 0.375 | 0 | 0.125 | 0 | 0 | 0 | 2.342109
../../../perfect_ml/get_feature/TiZrNbTaHf_1 | 0.2083333 | 0.2083333 | 0.1875 | 0 | 0.2083333 | 0.1875 | 0 | 0 | 115.7283 | 2729.102 | 4.395833 | 0.2391493 | 5.166667 | 0.5555556 | 4.534625 | 0.01903978 | 3578.583 | 108617.3 | 2.243125 | 0.04417148 | 8.395833 | 0.2391493 | 0.25 | 0.25 | 0.25 | 0 | 0.25 | 0 | 0 | 0 | 0.125 | 0.25 | 0 | 0 | 0.25 | 0.375 | 0 | 0 | 0.25 | 0.125 | 0.25 | 0 | 0.125 | 0.25 | 0 | 0 | 0.125 | 0.125 | 0.125 | 0 | 0.375 | 0.25 | 0 | 0 | 2.067046
../../../perfect_ml/get_feature/TiZrNbTaHf_2 | 0.2083333 | 0.2083333 | 0.1875 | 0 | 0.2083333 | 0.1875 | 0 | 0 | 115.7283 | 2729.102 | 4.395833 | 0.2391493 | 5.166667 | 0.5555556 | 4.534625 | 0.01903978 | 3578.583 | 108617.3 | 2.243125 | 0.04417148 | 8.395833 | 0.2391493 | 0.25 | 0.125 | 0.25 | 0 | 0.25 | 0.125 | 0 | 0 | 0.25 | 0.125 | 0.125 | 0 | 0.375 | 0.125 | 0 | 0 | 0.375 | 0.125 | 0.25 | 0 | 0.25 | 0 | 0 | 0 | 0.125 | 0.375 | 0.25 | 0 | 0 | 0.25 | 0 | 0 | 2.10976
../../../perfect_ml/get_feature/TiZrNbTaHf_3 | 0.2083333 | 0.2083333 | 0.1875 | 0 | 0.2083333 | 0.1875 | 0 | 0 | 115.7283 | 2729.102 | 4.395833 | 0.2391493 | 5.166667 | 0.5555556 | 4.534625 | 0.01903978 | 3578.583 | 108617.3 | 2.243125 | 0.04417148 | 8.395833 | 0.2391493 | 0.125 | 0.25 | 0 | 0 | 0.375 | 0.25 | 0 | 0 | 0.125 | 0.25 | 0.125 | 0 | 0.375 | 0.125 | 0 | 0 | 0.375 | 0 | 0.25 | 0 | 0.25 | 0.125 | 0 | 0 | 0.25 | 0.25 | 0.125 | 0 | 0.125 | 0.25 | 0 | 0 | 1.810754
../../../perfect_ml/get_feature/TiZrNbTaHf_4 | 0.2083333 | 0.2083333 | 0.1875 | 0 | 0.2083333 | 0.1875 | 0 | 0 | 115.7283 | 2729.102 | 4.395833 | 0.2391493 | 5.166667 | 0.5555556 | 4.534625 | 0.01903978 | 3578.583 | 108617.3 | 2.243125 | 0.04417148 | 8.395833 | 0.2391493 | 0.25 | 0.375 | 0.125 | 0 | 0.125 | 0.125 | 0 | 0 | 0.25 | 0.125 | 0.375 | 0 | 0.125 | 0.125 | 0 | 0 | 0.25 | 0.125 | 0.125 | 0 | 0.375 | 0.125 | 0 | 0 | 0.25 | 0.125 | 0.125 | 0 | 0.25 | 0.25 | 0 | 0 | 2.198892
../../../perfect_ml/get_feature/TiZrNbTaHf_5 | 0.2083333 | 0.2083333 | 0.1875 | 0 | 0.2083333 | 0.1875 | 0 | 0 | 115.7283 | 2729.102 | 4.395833 | 0.2391493 | 5.166667 | 0.5555556 | 4.534625 | 0.01903978 | 3578.583 | 108617.3 | 2.243125 | 0.04417148 | 8.395833 | 0.2391493 | 0.125 | 0.25 | 0.25 | 0 | 0.25 | 0.125 | 0 | 0 | 0.25 | 0.125 | 0 | 0 | 0.5 | 0.125 | 0 | 0 | 0.375 | 0 | 0.25 | 0 | 0.125 | 0.25 | 0 | 0 | 0.125 | 0.25 | 0.125 | 0 | 0.125 | 0.375 | 0 | 0 | 1.984202
../../../perfect_ml/get_feature/TiZrNbTaHf_6 | 0.2083333 | 0.2083333 | 0.1875 | 0 | 0.2083333 | 0.1875 | 0 | 0 | 115.7283 | 2729.102 | 4.395833 | 0.2391493 | 5.166667 | 0.5555556 | 4.534625 | 0.01903978 | 3578.583 | 108617.3 | 2.243125 | 0.04417148 | 8.395833 | 0.2391493 | 0.25 | 0.25 | 0.125 | 0 | 0.375 | 0 | 0 | 0 | 0 | 0.125 | 0.375 | 0 | 0.25 | 0.25 | 0 | 0 | 0.25 | 0.25 | 0.125 | 0 | 0.25 | 0.125 | 0 | 0 | 0.125 | 0.25 | 0.125 | 0 | 0.125 | 0.375 | 0 | 0 | 1.97688
../../../perfect_ml/get_feature/TiZrNbTaHf_7 | 0.2083333 | 0.2083333 | 0.1875 | 0 | 0.2083333 | 0.1875 | 0 | 0 | 115.7283 | 2729.102 | 4.395833 | 0.2391493 | 5.166667 | 0.5555556 | 4.534625 | 0.01903978 | 3578.583 | 108617.3 | 2.243125 | 0.04417148 | 8.395833 | 0.2391493 | 0.25 | 0.25 | 0.125 | 0 | 0.25 | 0.125 | 0 | 0 | 0.375 | 0.125 | 0 | 0 | 0.25 | 0.25 | 0 | 0 | 0.375 | 0.25 | 0.25 | 0 | 0 | 0.125 | 0 | 0 | 0 | 0.125 | 0.25 | 0 | 0.25 | 0.375 | 0 | 0 | 2.06248
../../../perfect_ml/get_feature/TiZrNbTaHf_8 | 0.2083333 | 0.2083333 | 0.1875 | 0 | 0.2083333 | 0.1875 | 0 | 0 | 115.7283 | 2729.102 | 4.395833 | 0.2391493 | 5.166667 | 0.5555556 | 4.534625 | 0.01903978 | 3578.583 | 108617.3 | 2.243125 | 0.04417148 | 8.395833 | 0.2391493 | 0.125 | 0.25 | 0.25 | 0 | 0.25 | 0.125 | 0 | 0 | 0.375 | 0.375 | 0 | 0 | 0.25 | 0 | 0 | 0 | 0.25 | 0 | 0.125 | 0 | 0.25 | 0.375 | 0 | 0 | 0.125 | 0.25 | 0.125 | 0 | 0.125 | 0.375 | 0 | 0 | 2.123489
../../../perfect_ml/get_feature/TiZrNbTaHf_9 | 0.2083333 | 0.2083333 | 0.1875 | 0 | 0.2083333 | 0.1875 | 0 | 0 | 115.7283 | 2729.102 | 4.395833 | 0.2391493 | 5.166667 | 0.5555556 | 4.534625 | 0.01903978 | 3578.583 | 108617.3 | 2.243125 | 0.04417148 | 8.395833 | 0.2391493 | 0.125 | 0.375 | 0.125 | 0 | 0.125 | 0.25 | 0 | 0 | 0 | 0.125 | 0.375 | 0 | 0.5 | 0 | 0 | 0 | 0.375 | 0.125 | 0.25 | 0 | 0 | 0.25 | 0 | 0 | 0.25 | 0.25 | 0.25 | 0 | 0.125 | 0.125 | 0 | 0 | 2.113041
../../../perfect_ml/get_feature/TiZrNbTaHf_10 | 0.2083333 | 0.2083333 | 0.1875 | 0 | 0.2083333 | 0.1875 | 0 | 0 | 115.7283 | 2729.102 | 4.395833 | 0.2391493 | 5.166667 | 0.5555556 | 4.534625 | 0.01903978 | 3578.583 | 108617.3 | 2.243125 | 0.04417148 | 8.395833 | 0.2391493 | 0.25 | 0.25 | 0.125 | 0 | 0.125 | 0.25 | 0 | 0 | 0.125 | 0.25 | 0.375 | 0 | 0.125 | 0.125 | 0 | 0 | 0.25 | 0.25 | 0.125 | 0 | 0.125 | 0.25 | 0 | 0 | 0.25 | 0.125 | 0.25 | 0 | 0.375 | 0 | 0 | 0 | 2.191535
../../../perfect_ml/get_feature/TiZrNbTaHf_11 | 0.2083333 | 0.2083333 | 0.1875 | 0 | 0.2083333 | 0.1875 | 0 | 0 | 115.7283 | 2729.102 | 4.395833 | 0.2391493 | 5.166667 | 0.5555556 | 4.534625 | 0.01903978 | 3578.583 | 108617.3 | 2.243125 | 0.04417148 | 8.395833 | 0.2391493 | 0.25 | 0.125 | 0.125 | 0 | 0.25 | 0.25 | 0 | 0 | 0.125 | 0.125 | 0.375 | 0 | 0.25 | 0.125 | 0 | 0 | 0.25 | 0.25 | 0 | 0 | 0.125 | 0.375 | 0 | 0 | 0.125 | 0.25 | 0.25 | 0 | 0.125 | 0.25 | 0 | 0 | 1.961183
../../../perfect_ml/get_feature/TiZrNbTaHf_12 | 0.2083333 | 0.2083333 | 0.1875 | 0 | 0.2083333 | 0.1875 | 0 | 0 | 115.7283 | 2729.102 | 4.395833 | 0.2391493 | 5.166667 | 0.5555556 | 4.534625 | 0.01903978 | 3578.583 | 108617.3 | 2.243125 | 0.04417148 | 8.395833 | 0.2391493 | 0.25 | 0.125 | 0.125 | 0 | 0.25 | 0.25 | 0 | 0 | 0.125 | 0 | 0.375 | 0 | 0.25 | 0.25 | 0 | 0 | 0.25 | 0.25 | 0.125 | 0 | 0 | 0.375 | 0 | 0 | 0.25 | 0.375 | 0.25 | 0 | 0.125 | 0 | 0 | 0 | 1.984368
../../../perfect_ml/get_feature/TiZrNbTaHf_13 | 0.2083333 | 0.2083333 | 0.1875 | 0 | 0.2083333 | 0.1875 | 0 | 0 | 115.7283 | 2729.102 | 4.395833 | 0.2391493 | 5.166667 | 0.5555556 | 4.534625 | 0.01903978 | 3578.583 | 108617.3 | 2.243125 | 0.04417148 | 8.395833 | 0.2391493 | 0.125 | 0.375 | 0.125 | 0 | 0.125 | 0.25 | 0 | 0 | 0.375 | 0.125 | 0.125 | 0 | 0.25 | 0.125 | 0 | 0 | 0.125 | 0.125 | 0.25 | 0 | 0.25 | 0.25 | 0 | 0 | 0.25 | 0.125 | 0.25 | 0 | 0.25 | 0.125 | 0 | 0 | 2.125666
../../../perfect_ml/get_feature/TiZrNbTaHf_14 | 0.2083333 | 0.2083333 | 0.1875 | 0 | 0.2083333 | 0.1875 | 0 | 0 | 115.7283 | 2729.102 | 4.395833 | 0.2391493 | 5.166667 | 0.5555556 | 4.534625 | 0.01903978 | 3578.583 | 108617.3 | 2.243125 | 0.04417148 | 8.395833 | 0.2391493 | 0.125 | 0.25 | 0 | 0 | 0.375 | 0.25 | 0 | 0 | 0.125 | 0.125 | 0.25 | 0 | 0.25 | 0.25 | 0 | 0 | 0.125 | 0.375 | 0.25 | 0 | 0 | 0.25 | 0 | 0 | 0.25 | 0.25 | 0.25 | 0 | 0.125 | 0.125 | 0 | 0 | 1.813215
../../../perfect_ml/get_feature/TiZrNbTaHf_15 | 0.2083333 | 0.2083333 | 0.1875 | 0 | 0.2083333 | 0.1875 | 0 | 0 | 115.7283 | 2729.102 | 4.395833 | 0.2391493 | 5.166667 | 0.5555556 | 4.534625 | 0.01903978 | 3578.583 | 108617.3 | 2.243125 | 0.04417148 | 8.395833 | 0.2391493 | 0.25 | 0.25 | 0.125 | 0 | 0.125 | 0.25 | 0 | 0 | 0.25 | 0.125 | 0.25 | 0 | 0.25 | 0.125 | 0 | 0 | 0 | 0.125 | 0.25 | 0 | 0.5 | 0.125 | 0 | 0 | 0.25 | 0.25 | 0.25 | 0 | 0.125 | 0.125 | 0 | 0 | 2.092222
../../../perfect_ml/get_feature/TiZrNbTaHf_16 | 0.2083333 | 0.2083333 | 0.1875 | 0 | 0.2083333 | 0.1875 | 0 | 0 | 115.7283 | 2729.102 | 4.395833 | 0.2391493 | 5.166667 | 0.5555556 | 4.534625 | 0.01903978 | 3578.583 | 108617.3 | 2.243125 | 0.04417148 | 8.395833 | 0.2391493 | 0.125 | 0.125 | 0.25 | 0 | 0.25 | 0.25 | 0 | 0 | 0.375 | 0 | 0.25 | 0 | 0.125 | 0.25 | 0 | 0 | 0.25 | 0.125 | 0.25 | 0 | 0.25 | 0.125 | 0 | 0 | 0.25 | 0.375 | 0 | 0 | 0.25 | 0.125 | 0 | 0 | 2.033103
../../../perfect_ml/get_feature/TiZrNbTaHf_17 | 0.2083333 | 0.2083333 | 0.1875 | 0 | 0.2083333 | 0.1875 | 0 | 0 | 115.7283 | 2729.102 | 4.395833 | 0.2391493 | 5.166667 | 0.5555556 | 4.534625 | 0.01903978 | 3578.583 | 108617.3 | 2.243125 | 0.04417148 | 8.395833 | 0.2391493 | 0.375 | 0.25 | 0.125 | 0 | 0.125 | 0.125 | 0 | 0 | 0.125 | 0.125 | 0.125 | 0 | 0.375 | 0.25 | 0 | 0 | 0.125 | 0.25 | 0.375 | 0 | 0.125 | 0.125 | 0 | 0 | 0.25 | 0.125 | 0.25 | 0 | 0.125 | 0.25 | 0 | 0 | 2.120055
../../../perfect_ml/get_feature/TiZrNbTaHf_18 | 0.2083333 | 0.2083333 | 0.1875 | 0 | 0.2083333 | 0.1875 | 0 | 0 | 115.7283 | 2729.102 | 4.395833 | 0.2391493 | 5.166667 | 0.5555556 | 4.534625 | 0.01903978 | 3578.583 | 108617.3 | 2.243125 | 0.04417148 | 8.395833 | 0.2391493 | 0.375 | 0 | 0.125 | 0 | 0.375 | 0.125 | 0 | 0 | 0.25 | 0.125 | 0.25 | 0 | 0.125 | 0.25 | 0 | 0 | 0.125 | 0.125 | 0.125 | 0 | 0.375 | 0.25 | 0 | 0 | 0.125 | 0.375 | 0.25 | 0 | 0 | 0.25 | 0 | 0 | 1.874197
../../../perfect_ml/get_feature/TiZrNbTaHf_19 | 0.2083333 | 0.2083333 | 0.1875 | 0 | 0.2083333 | 0.1875 | 0 | 0 | 115.7283 | 2729.102 | 4.395833 | 0.2391493 | 5.166667 | 0.5555556 | 4.534625 | 0.01903978 | 3578.583 | 108617.3 | 2.243125 | 0.04417148 | 8.395833 | 0.2391493 | 0.375 | 0.25 | 0.25 | 0 | 0.125 | 0 | 0 | 0 | 0.25 | 0.25 | 0.125 | 0 | 0.125 | 0.25 | 0 | 0 | 0.125 | 0.25 | 0.25 | 0 | 0.25 | 0.125 | 0 | 0 | 0.125 | 0.125 | 0 | 0 | 0.5 | 0.25 | 0 | 0 | 2.213742
../../../perfect_ml/get_feature/TiZrNbTaHf_20 | 0.2083333 | 0.2083333 | 0.1875 | 0 | 0.2083333 | 0.1875 | 0 | 0 | 115.7283 | 2729.102 | 4.395833 | 0.2391493 | 5.166667 | 0.5555556 | 4.534625 | 0.01903978 | 3578.583 | 108617.3 | 2.243125 | 0.04417148 | 8.395833 | 0.2391493 | 0.375 | 0.25 | 0.125 | 0 | 0.125 | 0.125 | 0 | 0 | 0.125 | 0.125 | 0.125 | 0 | 0.125 | 0.5 | 0 | 0 | 0.125 | 0.25 | 0.125 | 0 | 0.375 | 0.125 | 0 | 0 | 0.125 | 0.375 | 0.25 | 0 | 0.125 | 0.125 | 0 | 0 | 2.053155
../../../perfect_ml/get_feature/TiZrNbTaHf_21 | 0.2083333 | 0.2083333 | 0.1875 | 0 | 0.2083333 | 0.1875 | 0 | 0 | 115.7283 | 2729.102 | 4.395833 | 0.2391493 | 5.166667 | 0.5555556 | 4.534625 | 0.01903978 | 3578.583 | 108617.3 | 2.243125 | 0.04417148 | 8.395833 | 0.2391493 | 0.125 | 0.25 | 0.25 | 0 | 0.125 | 0.25 | 0 | 0 | 0.25 | 0 | 0.375 | 0 | 0.25 | 0.125 | 0 | 0 | 0.375 | 0.375 | 0 | 0 | 0 | 0.25 | 0 | 0 | 0.125 | 0.25 | 0.125 | 0 | 0.375 | 0.125 | 0 | 0 | 2.104615
../../../perfect_ml/get_feature/TiZrNbTaHf_22 | 0.2083333 | 0.2083333 | 0.1875 | 0 | 0.2083333 | 0.1875 | 0 | 0 | 115.7283 | 2729.102 | 4.395833 | 0.2391493 | 5.166667 | 0.5555556 | 4.534625 | 0.01903978 | 3578.583 | 108617.3 | 2.243125 | 0.04417148 | 8.395833 | 0.2391493 | 0 | 0.375 | 0.25 | 0 | 0.125 | 0.25 | 0 | 0 | 0.25 | 0.25 | 0.125 | 0 | 0.375 | 0 | 0 | 0 | 0.125 | 0.125 | 0.25 | 0 | 0.125 | 0.375 | 0 | 0 | 0.25 | 0.375 | 0.125 | 0 | 0.125 | 0.125 | 0 | 0 | 2.085899
../../../perfect_ml/get_feature/TiZrNbTaHf_23 | 0.2083333 | 0.2083333 | 0.1875 | 0 | 0.2083333 | 0.1875 | 0 | 0 | 115.7283 | 2729.102 | 4.395833 | 0.2391493 | 5.166667 | 0.5555556 | 4.534625 | 0.01903978 | 3578.583 | 108617.3 | 2.243125 | 0.04417148 | 8.395833 | 0.2391493 | 0.125 | 0.25 | 0 | 0 | 0.375 | 0.25 | 0 | 0 | 0.25 | 0.125 | 0.375 | 0 | 0.25 | 0 | 0 | 0 | 0.25 | 0.25 | 0.125 | 0 | 0.125 | 0.25 | 0 | 0 | 0 | 0.375 | 0.25 | 0 | 0.125 | 0.25 | 0 | 0 | 1.95518
../../../perfect_ml/get_feature/TiZrNbTaHf_24 | 0.2083333 | 0.2083333 | 0.1875 | 0 | 0.2083333 | 0.1875 | 0 | 0 | 115.7283 | 2729.102 | 4.395833 | 0.2391493 | 5.166667 | 0.5555556 | 4.534625 | 0.01903978 | 3578.583 | 108617.3 | 2.243125 | 0.04417148 | 8.395833 | 0.2391493 | 0.25 | 0.375 | 0 | 0 | 0.25 | 0.125 | 0 | 0 | 0.125 | 0.25 | 0.25 | 0 | 0.125 | 0.25 | 0 | 0 | 0.25 | 0.25 | 0.375 | 0 | 0.125 | 0 | 0 | 0 | 0.25 | 0.25 | 0.125 | 0 | 0 | 0.375 | 0 | 0 | 2.142944
../../../perfect_ml/get_feature/TiZrNbTaHf_25 | 0.2083333 | 0.2083333 | 0.1875 | 0 | 0.2083333 | 0.1875 | 0 | 0 | 115.7283 | 2729.102 | 4.395833 | 0.2391493 | 5.166667 | 0.5555556 | 4.534625 | 0.01903978 | 3578.583 | 108617.3 | 2.243125 | 0.04417148 | 8.395833 | 0.2391493 | 0.125 | 0.25 | 0.25 | 0 | 0.375 | 0 | 0 | 0 | 0.375 | 0.125 | 0.125 | 0 | 0.25 | 0.125 | 0 | 0 | 0.125 | 0.25 | 0.125 | 0 | 0.25 | 0.25 | 0 | 0 | 0.375 | 0.125 | 0.125 | 0 | 0.25 | 0.125 | 0 | 0 | 2.002381
../../../perfect_ml/get_feature/TiZrNbTaHf_26 | 0.2083333 | 0.2083333 | 0.1875 | 0 | 0.2083333 | 0.1875 | 0 | 0 | 115.7283 | 2729.102 | 4.395833 | 0.2391493 | 5.166667 | 0.5555556 | 4.534625 | 0.01903978 | 3578.583 | 108617.3 | 2.243125 | 0.04417148 | 8.395833 | 0.2391493 | 0.25 | 0 | 0 | 0 | 0.5 | 0.25 | 0 | 0 | 0.25 | 0.375 | 0.125 | 0 | 0.25 | 0 | 0 | 0 | 0.125 | 0.125 | 0.375 | 0 | 0.25 | 0.125 | 0 | 0 | 0.125 | 0.375 | 0.25 | 0 | 0 | 0.25 | 0 | 0 | 1.82286
../../../perfect_ml/get_feature/TiZrNbTaHf_27 | 0.2083333 | 0.2083333 | 0.1875 | 0 | 0.2083333 | 0.1875 | 0 | 0 | 115.7283 | 2729.102 | 4.395833 | 0.2391493 | 5.166667 | 0.5555556 | 4.534625 | 0.01903978 | 3578.583 | 108617.3 | 2.243125 | 0.04417148 | 8.395833 | 0.2391493 | 0.125 | 0.125 | 0.375 | 0 | 0.125 | 0.25 | 0 | 0 | 0.25 | 0.25 | 0.375 | 0 | 0.125 | 0 | 0 | 0 | 0.125 | 0.25 | 0 | 0 | 0.375 | 0.25 | 0 | 0 | 0.25 | 0.25 | 0.125 | 0 | 0.125 | 0.25 | 0 | 0 | 2.184295
../../../perfect_ml/get_feature/TiZrNbTaHf_28 | 0.2083333 | 0.2083333 | 0.1875 | 0 | 0.2083333 | 0.1875 | 0 | 0 | 115.7283 | 2729.102 | 4.395833 | 0.2391493 | 5.166667 | 0.5555556 | 4.534625 | 0.01903978 | 3578.583 | 108617.3 | 2.243125 | 0.04417148 | 8.395833 | 0.2391493 | 0.25 | 0.25 | 0.25 | 0 | 0.25 | 0 | 0 | 0 | 0.125 | 0.25 | 0.25 | 0 | 0.125 | 0.25 | 0 | 0 | 0.25 | 0.25 | 0 | 0 | 0.375 | 0.125 | 0 | 0 | 0.125 | 0.125 | 0.375 | 0 | 0.25 | 0.125 | 0 | 0 | 2.13853
../../../perfect_ml/get_feature/TiZrNbTaHf_29 | 0.2083333 | 0.2083333 | 0.1875 | 0 | 0.2083333 | 0.1875 | 0 | 0 | 115.7283 | 2729.102 | 4.395833 | 0.2391493 | 5.166667 | 0.5555556 | 4.534625 | 0.01903978 | 3578.583 | 108617.3 | 2.243125 | 0.04417148 | 8.395833 | 0.2391493 | 0.25 | 0 | 0.25 | 0 | 0.25 | 0.25 | 0 | 0 | 0.25 | 0.25 | 0.125 | 0 | 0.125 | 0.25 | 0 | 0 | 0 | 0.125 | 0.25 | 0 | 0.5 | 0.125 | 0 | 0 | 0.25 | 0.25 | 0.25 | 0 | 0.125 | 0.125 | 0 | 0 | 1.993407
../../../perfect_ml/get_feature/TiZrNbTaHf_30 | 0.2083333 | 0.2083333 | 0.1875 | 0 | 0.2083333 | 0.1875 | 0 | 0 | 115.7283 | 2729.102 | 4.395833 | 0.2391493 | 5.166667 | 0.5555556 | 4.534625 | 0.01903978 | 3578.583 | 108617.3 | 2.243125 | 0.04417148 | 8.395833 | 0.2391493 | 0.25 | 0.25 | 0.125 | 0 | 0.125 | 0.25 | 0 | 0 | 0.25 | 0.375 | 0 | 0 | 0.125 | 0.25 | 0 | 0 | 0.375 | 0.125 | 0.125 | 0 | 0.25 | 0.125 | 0 | 0 | 0.125 | 0.125 | 0.375 | 0 | 0.25 | 0.125 | 0 | 0 | 2.13779
../../../perfect_ml/get_feature/TiZrNbTaHf_31 | 0.2083333 | 0.2083333 | 0.1875 | 0 | 0.2083333 | 0.1875 | 0 | 0 | 115.7283 | 2729.102 | 4.395833 | 0.2391493 | 5.166667 | 0.5555556 | 4.534625 | 0.01903978 | 3578.583 | 108617.3 | 2.243125 | 0.04417148 | 8.395833 | 0.2391493 | 0.125 | 0.125 | 0.125 | 0 | 0.25 | 0.375 | 0 | 0 | 0.125 | 0.375 | 0.25 | 0 | 0.125 | 0.125 | 0 | 0 | 0.25 | 0.125 | 0.125 | 0 | 0.125 | 0.375 | 0 | 0 | 0.25 | 0.125 | 0.25 | 0 | 0.25 | 0.125 | 0 | 0 | 1.940525
../../../perfect_ml/get_feature/TiZrNbTaHf_32 | 0.2083333 | 0.2083333 | 0.1875 | 0 | 0.2083333 | 0.1875 | 0 | 0 | 115.7283 | 2729.102 | 4.395833 | 0.2391493 | 5.166667 | 0.5555556 | 4.534625 | 0.01903978 | 3578.583 | 108617.3 | 2.243125 | 0.04417148 | 8.395833 | 0.2391493 | 0.125 | 0.125 | 0.25 | 0 | 0.25 | 0.25 | 0 | 0 | 0.25 | 0 | 0.25 | 0 | 0.125 | 0.375 | 0 | 0 | 0 | 0.25 | 0.5 | 0 | 0.125 | 0.125 | 0 | 0 | 0.375 | 0.25 | 0 | 0 | 0.375 | 0 | 0 | 0 | 1.961309
../../../perfect_ml/get_feature/TiZrNbTaHf_33 | 0.2083333 | 0.2083333 | 0.1875 | 0 | 0.2083333 | 0.1875 | 0 | 0 | 115.7283 | 2729.102 | 4.395833 | 0.2391493 | 5.166667 | 0.5555556 | 4.534625 | 0.01903978 | 3578.583 | 108617.3 | 2.243125 | 0.04417148 | 8.395833 | 0.2391493 | 0.25 | 0.125 | 0.25 | 0 | 0.25 | 0.125 | 0 | 0 | 0.125 | 0 | 0.25 | 0 | 0.375 | 0.25 | 0 | 0 | 0.375 | 0.125 | 0.25 | 0 | 0.125 | 0.125 | 0 | 0 | 0.125 | 0.25 | 0.25 | 0 | 0.125 | 0.25 | 0 | 0 | 2.038286
../../../perfect_ml/get_feature/TiZrNbTaHf_34 | 0.2083333 | 0.2083333 | 0.1875 | 0 | 0.2083333 | 0.1875 | 0 | 0 | 115.7283 | 2729.102 | 4.395833 | 0.2391493 | 5.166667 | 0.5555556 | 4.534625 | 0.01903978 | 3578.583 | 108617.3 | 2.243125 | 0.04417148 | 8.395833 | 0.2391493 | 0.125 | 0.125 | 0.25 | 0 | 0.25 | 0.25 | 0 | 0 | 0.25 | 0.125 | 0.375 | 0 | 0.125 | 0.125 | 0 | 0 | 0 | 0.25 | 0.125 | 0 | 0.25 | 0.375 | 0 | 0 | 0.375 | 0.125 | 0.125 | 0 | 0.375 | 0 | 0 | 0 | 2.051374
../../../perfect_ml/get_feature/TiZrNbTaHf_35 | 0.2083333 | 0.2083333 | 0.1875 | 0 | 0.2083333 | 0.1875 | 0 | 0 | 115.7283 | 2729.102 | 4.395833 | 0.2391493 | 5.166667 | 0.5555556 | 4.534625 | 0.01903978 | 3578.583 | 108617.3 | 2.243125 | 0.04417148 | 8.395833 | 0.2391493 | 0.375 | 0.25 | 0.25 | 0 | 0 | 0.125 | 0 | 0 | 0.125 | 0.125 | 0.375 | 0 | 0.125 | 0.25 | 0 | 0 | 0.25 | 0.375 | 0.125 | 0 | 0.25 | 0 | 0 | 0 | 0.125 | 0.125 | 0.125 | 0 | 0.25 | 0.375 | 0 | 0 | 2.289022
../../../perfect_ml/get_feature/TiZrNbTaHf_36 | 0.2083333 | 0.2083333 | 0.1875 | 0 | 0.2083333 | 0.1875 | 0 | 0 | 115.7283 | 2729.102 | 4.395833 | 0.2391493 | 5.166667 | 0.5555556 | 4.534625 | 0.01903978 | 3578.583 | 108617.3 | 2.243125 | 0.04417148 | 8.395833 | 0.2391493 | 0.125 | 0.25 | 0.375 | 0 | 0.25 | 0 | 0 | 0 | 0.375 | 0 | 0.25 | 0 | 0.125 | 0.25 | 0 | 0 | 0.25 | 0.25 | 0.125 | 0 | 0.375 | 0 | 0 | 0 | 0.125 | 0.375 | 0.125 | 0 | 0.25 | 0.125 | 0 | 0 | 2.154422
../../../perfect_ml/get_feature/TiZrNbTaHf_37 | 0.2083333 | 0.2083333 | 0.1875 | 0 | 0.2083333 | 0.1875 | 0 | 0 | 115.7283 | 2729.102 | 4.395833 | 0.2391493 | 5.166667 | 0.5555556 | 4.534625 | 0.01903978 | 3578.583 | 108617.3 | 2.243125 | 0.04417148 | 8.395833 | 0.2391493 | 0.375 | 0.125 | 0.125 | 0 | 0.125 | 0.25 | 0 | 0 | 0.25 | 0.25 | 0.125 | 0 | 0.25 | 0.125 | 0 | 0 | 0.125 | 0.25 | 0.375 | 0 | 0.125 | 0.125 | 0 | 0 | 0.125 | 0.375 | 0.125 | 0 | 0.25 | 0.125 | 0 | 0 | 2.220566
../../../perfect_ml/get_feature/TiZrNbTaHf_38 | 0.2083333 | 0.2083333 | 0.1875 | 0 | 0.2083333 | 0.1875 | 0 | 0 | 115.7283 | 2729.102 | 4.395833 | 0.2391493 | 5.166667 | 0.5555556 | 4.534625 | 0.01903978 | 3578.583 | 108617.3 | 2.243125 | 0.04417148 | 8.395833 | 0.2391493 | 0.125 | 0.375 | 0.25 | 0 | 0 | 0.25 | 0 | 0 | 0.125 | 0.125 | 0.125 | 0 | 0.375 | 0.25 | 0 | 0 | 0.25 | 0.25 | 0.125 | 0 | 0.125 | 0.25 | 0 | 0 | 0.375 | 0 | 0.25 | 0 | 0.25 | 0.125 | 0 | 0 | 2.087651
../../../perfect_ml/get_feature/TiZrNbTaHf_39 | 0.2083333 | 0.2083333 | 0.1875 | 0 | 0.2083333 | 0.1875 | 0 | 0 | 115.7283 | 2729.102 | 4.395833 | 0.2391493 | 5.166667 | 0.5555556 | 4.534625 | 0.01903978 | 3578.583 | 108617.3 | 2.243125 | 0.04417148 | 8.395833 | 0.2391493 | 0.25 | 0.125 | 0.25 | 0 | 0.125 | 0.25 | 0 | 0 | 0.25 | 0.25 | 0.25 | 0 | 0 | 0.25 | 0 | 0 | 0.375 | 0.125 | 0.125 | 0 | 0.125 | 0.25 | 0 | 0 | 0.25 | 0.125 | 0.125 | 0 | 0.375 | 0.125 | 0 | 0 | 2.229976
../../../perfect_ml/get_feature/TiZrNbTaHf_40 | 0.2083333 | 0.2083333 | 0.1875 | 0 | 0.2083333 | 0.1875 | 0 | 0 | 115.7283 | 2729.102 | 4.395833 | 0.2391493 | 5.166667 | 0.5555556 | 4.534625 | 0.01903978 | 3578.583 | 108617.3 | 2.243125 | 0.04417148 | 8.395833 | 0.2391493 | 0.375 | 0.25 | 0.25 | 0 | 0 | 0.125 | 0 | 0 | 0.25 | 0.25 | 0.25 | 0 | 0.125 | 0.125 | 0 | 0 | 0.25 | 0.25 | 0.125 | 0 | 0.125 | 0.25 | 0 | 0 | 0.125 | 0.375 | 0.125 | 0 | 0.375 | 0 | 0 | 0 | 2.3751
../../../perfect_ml/get_feature/TiZrNbTaHf_41 | 0.2083333 | 0.2083333 | 0.1875 | 0 | 0.2083333 | 0.1875 | 0 | 0 | 115.7283 | 2729.102 | 4.395833 | 0.2391493 | 5.166667 | 0.5555556 | 4.534625 | 0.01903978 | 3578.583 | 108617.3 | 2.243125 | 0.04417148 | 8.395833 | 0.2391493 | 0.125 | 0.125 | 0.25 | 0 | 0.25 | 0.25 | 0 | 0 | 0.125 | 0.125 | 0.375 | 0 | 0.25 | 0.125 | 0 | 0 | 0.125 | 0.375 | 0 | 0 | 0.125 | 0.375 | 0 | 0 | 0.25 | 0.25 | 0.25 | 0 | 0.25 | 0 | 0 | 0 | 2.039184
../../../perfect_ml/get_feature/TiZrNbTaHf_42 | 0.2083333 | 0.2083333 | 0.1875 | 0 | 0.2083333 | 0.1875 | 0 | 0 | 115.7283 | 2729.102 | 4.395833 | 0.2391493 | 5.166667 | 0.5555556 | 4.534625 | 0.01903978 | 3578.583 | 108617.3 | 2.243125 | 0.04417148 | 8.395833 | 0.2391493 | 0.25 | 0.25 | 0.125 | 0 | 0.125 | 0.25 | 0 | 0 | 0.125 | 0.125 | 0.25 | 0 | 0.375 | 0.125 | 0 | 0 | 0.25 | 0.25 | 0.375 | 0 | 0 | 0.125 | 0 | 0 | 0.25 | 0.25 | 0 | 0 | 0.5 | 0 | 0 | 0 | 2.121211
../../../perfect_ml/get_feature/TiZrNbTaHf_43 | 0.2083333 | 0.2083333 | 0.1875 | 0 | 0.2083333 | 0.1875 | 0 | 0 | 115.7283 | 2729.102 | 4.395833 | 0.2391493 | 5.166667 | 0.5555556 | 4.534625 | 0.01903978 | 3578.583 | 108617.3 | 2.243125 | 0.04417148 | 8.395833 | 0.2391493 | 0.375 | 0.125 | 0.125 | 0 | 0.125 | 0.25 | 0 | 0 | 0.125 | 0.125 | 0.25 | 0 | 0.25 | 0.25 | 0 | 0 | 0.25 | 0.25 | 0.25 | 0 | 0 | 0.25 | 0 | 0 | 0.125 | 0.375 | 0.25 | 0 | 0.125 | 0.125 | 0 | 0 | 2.169005
../../../perfect_ml/get_feature/TiZrNbTaHf_44 | 0.2083333 | 0.2083333 | 0.1875 | 0 | 0.2083333 | 0.1875 | 0 | 0 | 115.7283 | 2729.102 | 4.395833 | 0.2391493 | 5.166667 | 0.5555556 | 4.534625 | 0.01903978 | 3578.583 | 108617.3 | 2.243125 | 0.04417148 | 8.395833 | 0.2391493 | 0.125 | 0.125 | 0.25 | 0 | 0.25 | 0.25 | 0 | 0 | 0.125 | 0.5 | 0 | 0 | 0.125 | 0.25 | 0 | 0 | 0.25 | 0.25 | 0.25 | 0 | 0.25 | 0 | 0 | 0 | 0.125 | 0.25 | 0.25 | 0 | 0.25 | 0.125 | 0 | 0 | 2.140246
../../../perfect_ml/get_feature/TiZrNbTaHf_45 | 0.2083333 | 0.2083333 | 0.1875 | 0 | 0.2083333 | 0.1875 | 0 | 0 | 115.7283 | 2729.102 | 4.395833 | 0.2391493 | 5.166667 | 0.5555556 | 4.534625 | 0.01903978 | 3578.583 | 108617.3 | 2.243125 | 0.04417148 | 8.395833 | 0.2391493 | 0.25 | 0.375 | 0.375 | 0 | 0 | 0 | 0 | 0 | 0 | 0.125 | 0.375 | 0 | 0.375 | 0.125 | 0 | 0 | 0.25 | 0.125 | 0.125 | 0 | 0.125 | 0.375 | 0 | 0 | 0.25 | 0.125 | 0.125 | 0 | 0.25 | 0.25 | 0 | 0 | 2.290499
../../../perfect_ml/get_feature/TiZrNbTaHf_46 | 0.2083333 | 0.2083333 | 0.1875 | 0 | 0.2083333 | 0.1875 | 0 | 0 | 115.7283 | 2729.102 | 4.395833 | 0.2391493 | 5.166667 | 0.5555556 | 4.534625 | 0.01903978 | 3578.583 | 108617.3 | 2.243125 | 0.04417148 | 8.395833 | 0.2391493 | 0.125 | 0 | 0.125 | 0 | 0.375 | 0.375 | 0 | 0 | 0.25 | 0.125 | 0.25 | 0 | 0.125 | 0.25 | 0 | 0 | 0.25 | 0.125 | 0.25 | 0 | 0.25 | 0.125 | 0 | 0 | 0.125 | 0.25 | 0.25 | 0 | 0.25 | 0.125 | 0 | 0 | 1.805221
../../../perfect_ml/get_feature/TiZrNbTaHf_47 | 0.2083333 | 0.2083333 | 0.1875 | 0 | 0.2083333 | 0.1875 | 0 | 0 | 115.7283 | 2729.102 | 4.395833 | 0.2391493 | 5.166667 | 0.5555556 | 4.534625 | 0.01903978 | 3578.583 | 108617.3 | 2.243125 | 0.04417148 | 8.395833 | 0.2391493 | 0.125 | 0.25 | 0 | 0 | 0.375 | 0.25 | 0 | 0 | 0.125 | 0.5 | 0.125 | 0 | 0.125 | 0.125 | 0 | 0 | 0.375 | 0 | 0.125 | 0 | 0.125 | 0.375 | 0 | 0 | 0.25 | 0.25 | 0.25 | 0 | 0.125 | 0.125 | 0 | 0 | 1.956474
../../../perfect_ml/get_feature/TiZrNbTaHf_48 | 0.2083333 | 0.2083333 | 0.1875 | 0 | 0.2083333 | 0.1875 | 0 | 0 | 115.7283 | 2729.102 | 4.395833 | 0.2391493 | 5.166667 | 0.5555556 | 4.534625 | 0.01903978 | 3578.583 | 108617.3 | 2.243125 | 0.04417148 | 8.395833 | 0.2391493 | 0 | 0.5 | 0.125 | 0 | 0.375 | 0 | 0 | 0 | 0.25 | 0.125 | 0.125 | 0 | 0.125 | 0.375 | 0 | 0 | 0.125 | 0.125 | 0.25 | 0 | 0.25 | 0.25 | 0 | 0 | 0.25 | 0.125 | 0.125 | 0 | 0.25 | 0.25 | 0 | 0 | 1.9243
../../../perfect_ml/get_feature/TiZrNbTaHf_49 | 0.2083333 | 0.2083333 | 0.1875 | 0 | 0.2083333 | 0.1875 | 0 | 0 | 115.7283 | 2729.102 | 4.395833 | 0.2391493 | 5.166667 | 0.5555556 | 4.534625 | 0.01903978 | 3578.583 | 108617.3 | 2.243125 | 0.04417148 | 8.395833 | 0.2391493 | 0.125 | 0.125 | 0.125 | 0 | 0.375 | 0.25 | 0 | 0 | 0.125 | 0.125 | 0.375 | 0 | 0.25 | 0.125 | 0 | 0 | 0.25 | 0.375 | 0.125 | 0 | 0 | 0.25 | 0 | 0 | 0 | 0.375 | 0.125 | 0 | 0.375 | 0.125 | 0 | 0 | 1.977675
../../../perfect_ml/get_feature/TiZrNbTaHf_50 | 0.2083333 | 0.2083333 | 0.1875 | 0 | 0.2083333 | 0.1875 | 0 | 0 | 115.7283 | 2729.102 | 4.395833 | 0.2391493 | 5.166667 | 0.5555556 | 4.534625 | 0.01903978 | 3578.583 | 108617.3 | 2.243125 | 0.04417148 | 8.395833 | 0.2391493 | 0.25 | 0 | 0.125 | 0 | 0.5 | 0.125 | 0 | 0 | 0.25 | 0.125 | 0.25 | 0 | 0.125 | 0.25 | 0 | 0 | 0.125 | 0.25 | 0.25 | 0 | 0.125 | 0.25 | 0 | 0 | 0.125 | 0.25 | 0.25 | 0 | 0.25 | 0.125 | 0 | 0 | 1.852662
../../../perfect_ml/get_feature/TiZrNbTaHf_51 | 0.2083333 | 0.2083333 | 0.1875 | 0 | 0.2083333 | 0.1875 | 0 | 0 | 115.7283 | 2729.102 | 4.395833 | 0.2391493 | 5.166667 | 0.5555556 | 4.534625 | 0.01903978 | 3578.583 | 108617.3 | 2.243125 | 0.04417148 | 8.395833 | 0.2391493 | 0.125 | 0.25 | 0.125 | 0 | 0.375 | 0.125 | 0 | 0 | 0.25 | 0.125 | 0 | 0 | 0.25 | 0.375 | 0 | 0 | 0.125 | 0.125 | 0.375 | 0 | 0.125 | 0.25 | 0 | 0 | 0.375 | 0.25 | 0.125 | 0 | 0.125 | 0.125 | 0 | 0 | 1.85121
../../../perfect_ml/get_feature/TiZrNbTaHf_52 | 0.2083333 | 0.2083333 | 0.1875 | 0 | 0.2083333 | 0.1875 | 0 | 0 | 115.7283 | 2729.102 | 4.395833 | 0.2391493 | 5.166667 | 0.5555556 | 4.534625 | 0.01903978 | 3578.583 | 108617.3 | 2.243125 | 0.04417148 | 8.395833 | 0.2391493 | 0.125 | 0.25 | 0.125 | 0 | 0.125 | 0.375 | 0 | 0 | 0.25 | 0.25 | 0 | 0 | 0.375 | 0.125 | 0 | 0 | 0 | 0.125 | 0.375 | 0 | 0.25 | 0.25 | 0 | 0 | 0.375 | 0.25 | 0 | 0 | 0.125 | 0.25 | 0 | 0 | 1.910891
../../../perfect_ml/get_feature/TiZrNbTaHf_53 | 0.2083333 | 0.2083333 | 0.1875 | 0 | 0.2083333 | 0.1875 | 0 | 0 | 115.7283 | 2729.102 | 4.395833 | 0.2391493 | 5.166667 | 0.5555556 | 4.534625 | 0.01903978 | 3578.583 | 108617.3 | 2.243125 | 0.04417148 | 8.395833 | 0.2391493 | 0.125 | 0.25 | 0.125 | 0 | 0.25 | 0.25 | 0 | 0 | 0.125 | 0.25 | 0.25 | 0 | 0.375 | 0 | 0 | 0 | 0.25 | 0.25 | 0.125 | 0 | 0.125 | 0.25 | 0 | 0 | 0.25 | 0.25 | 0.25 | 0 | 0.125 | 0.125 | 0 | 0 | 2.041688
../../../perfect_ml/get_feature/TiZrNbTaHf_54 | 0.2083333 | 0.2083333 | 0.1875 | 0 | 0.2083333 | 0.1875 | 0 | 0 | 115.7283 | 2729.102 | 4.395833 | 0.2391493 | 5.166667 | 0.5555556 | 4.534625 | 0.01903978 | 3578.583 | 108617.3 | 2.243125 | 0.04417148 | 8.395833 | 0.2391493 | 0 | 0 | 0.25 | 0 | 0.25 | 0.5 | 0 | 0 | 0.25 | 0.125 | 0.125 | 0 | 0.25 | 0.25 | 0 | 0 | 0.25 | 0.25 | 0.125 | 0 | 0.25 | 0.125 | 0 | 0 | 0.5 | 0 | 0.25 | 0 | 0.125 | 0.125 | 0 | 0 | 1.751722
../../../perfect_ml/get_feature/TiZrNbTaHf_55 | 0.2083333 | 0.2083333 | 0.1875 | 0 | 0.2083333 | 0.1875 | 0 | 0 | 115.7283 | 2729.102 | 4.395833 | 0.2391493 | 5.166667 | 0.5555556 | 4.534625 | 0.01903978 | 3578.583 | 108617.3 | 2.243125 | 0.04417148 | 8.395833 | 0.2391493 | 0.125 | 0.25 | 0.25 | 0 | 0.125 | 0.25 | 0 | 0 | 0.125 | 0.25 | 0.125 | 0 | 0.125 | 0.375 | 0 | 0 | 0.125 | 0.25 | 0.25 | 0 | 0.125 | 0.25 | 0 | 0 | 0.25 | 0.375 | 0.125 | 0 | 0.25 | 0 | 0 | 0 | 2.050286
../../../perfect_ml/get_feature/TiZrNbTaHf_56 | 0.2083333 | 0.2083333 | 0.1875 | 0 | 0.2083333 | 0.1875 | 0 | 0 | 115.7283 | 2729.102 | 4.395833 | 0.2391493 | 5.166667 | 0.5555556 | 4.534625 | 0.01903978 | 3578.583 | 108617.3 | 2.243125 | 0.04417148 | 8.395833 | 0.2391493 | 0.125 | 0.125 | 0.25 | 0 | 0.375 | 0.125 | 0 | 0 | 0.25 | 0.25 | 0 | 0 | 0.375 | 0.125 | 0 | 0 | 0.125 | 0.375 | 0.25 | 0 | 0.125 | 0.125 | 0 | 0 | 0.5 | 0.125 | 0.25 | 0 | 0 | 0.125 | 0 | 0 | 2.008738
../../../perfect_ml/get_feature/TiZrNbTaHf_57 | 0.2083333 | 0.2083333 | 0.1875 | 0 | 0.2083333 | 0.1875 | 0 | 0 | 115.7283 | 2729.102 | 4.395833 | 0.2391493 | 5.166667 | 0.5555556 | 4.534625 | 0.01903978 | 3578.583 | 108617.3 | 2.243125 | 0.04417148 | 8.395833 | 0.2391493 | 0.25 | 0.25 | 0.25 | 0 | 0.125 | 0.125 | 0 | 0 | 0.125 | 0 | 0.25 | 0 | 0.375 | 0.25 | 0 | 0 | 0.375 | 0 | 0.125 | 0 | 0.125 | 0.375 | 0 | 0 | 0.125 | 0.5 | 0 | 0 | 0.25 | 0.125 | 0 | 0 | 2.076098
../../../perfect_ml/get_feature/TiZrNbTaHf_58 | 0.2083333 | 0.2083333 | 0.1875 | 0 | 0.2083333 | 0.1875 | 0 | 0 | 115.7283 | 2729.102 | 4.395833 | 0.2391493 | 5.166667 | 0.5555556 | 4.534625 | 0.01903978 | 3578.583 | 108617.3 | 2.243125 | 0.04417148 | 8.395833 | 0.2391493 | 0.25 | 0.125 | 0.25 | 0 | 0.375 | 0 | 0 | 0 | 0.375 | 0 | 0.125 | 0 | 0.25 | 0.25 | 0 | 0 | 0.125 | 0.125 | 0.125 | 0 | 0.375 | 0.25 | 0 | 0 | 0.125 | 0.375 | 0.25 | 0 | 0 | 0.25 | 0 | 0 | 1.962921
../../../perfect_ml/get_feature/TiZrNbTaHf_59 | 0.2083333 | 0.2083333 | 0.1875 | 0 | 0.2083333 | 0.1875 | 0 | 0 | 115.7283 | 2729.102 | 4.395833 | 0.2391493 | 5.166667 | 0.5555556 | 4.534625 | 0.01903978 | 3578.583 | 108617.3 | 2.243125 | 0.04417148 | 8.395833 | 0.2391493 | 0.125 | 0.25 | 0.125 | 0 | 0.25 | 0.25 | 0 | 0 | 0.125 | 0.25 | 0.375 | 0 | 0.125 | 0.125 | 0 | 0 | 0.25 | 0.125 | 0.25 | 0 | 0.125 | 0.25 | 0 | 0 | 0.375 | 0.25 | 0.125 | 0 | 0.125 | 0.125 | 0 | 0 | 2.127219
../../../perfect_ml/get_feature/TiZrNbTaHf_60 | 0.2083333 | 0.2083333 | 0.1875 | 0 | 0.2083333 | 0.1875 | 0 | 0 | 115.7283 | 2729.102 | 4.395833 | 0.2391493 | 5.166667 | 0.5555556 | 4.534625 | 0.01903978 | 3578.583 | 108617.3 | 2.243125 | 0.04417148 | 8.395833 | 0.2391493 | 0.125 | 0 | 0.25 | 0 | 0.25 | 0.375 | 0 | 0 | 0.25 | 0.25 | 0.125 | 0 | 0.125 | 0.25 | 0 | 0 | 0.375 | 0.25 | 0.25 | 0 | 0 | 0.125 | 0 | 0 | 0.125 | 0.375 | 0.125 | 0 | 0.125 | 0.25 | 0 | 0 | 2.026146
../../../perfect_ml/get_feature/TiZrNbTaHf_61 | 0.2083333 | 0.2083333 | 0.1875 | 0 | 0.2083333 | 0.1875 | 0 | 0 | 115.7283 | 2729.102 | 4.395833 | 0.2391493 | 5.166667 | 0.5555556 | 4.534625 | 0.01903978 | 3578.583 | 108617.3 | 2.243125 | 0.04417148 | 8.395833 | 0.2391493 | 0.25 | 0.125 | 0.25 | 0 | 0.25 | 0.125 | 0 | 0 | 0.375 | 0.25 | 0.25 | 0 | 0.125 | 0 | 0 | 0 | 0.125 | 0.125 | 0.375 | 0 | 0.125 | 0.25 | 0 | 0 | 0.25 | 0.125 | 0.125 | 0 | 0.125 | 0.375 | 0 | 0 | 2.226623
../../../perfect_ml/get_feature/TiZrNbTaHf_62 | 0.2083333 | 0.2083333 | 0.1875 | 0 | 0.2083333 | 0.1875 | 0 | 0 | 115.7283 | 2729.102 | 4.395833 | 0.2391493 | 5.166667 | 0.5555556 | 4.534625 | 0.01903978 | 3578.583 | 108617.3 | 2.243125 | 0.04417148 | 8.395833 | 0.2391493 | 0.125 | 0.375 | 0.125 | 0 | 0.125 | 0.25 | 0 | 0 | 0.375 | 0 | 0.125 | 0 | 0.25 | 0.25 | 0 | 0 | 0 | 0.25 | 0.25 | 0 | 0.25 | 0.25 | 0 | 0 | 0.25 | 0 | 0.375 | 0 | 0.25 | 0.125 | 0 | 0 | 2.041277
../../../perfect_ml/get_feature/TiZrNbTaHf_63 | 0.2083333 | 0.2083333 | 0.1875 | 0 | 0.2083333 | 0.1875 | 0 | 0 | 115.7283 | 2729.102 | 4.395833 | 0.2391493 | 5.166667 | 0.5555556 | 4.534625 | 0.01903978 | 3578.583 | 108617.3 | 2.243125 | 0.04417148 | 8.395833 | 0.2391493 | 0.25 | 0 | 0.375 | 0 | 0.125 | 0.25 | 0 | 0 | 0.25 | 0.375 | 0.25 | 0 | 0.125 | 0 | 0 | 0 | 0.375 | 0.125 | 0.125 | 0 | 0.125 | 0.25 | 0 | 0 | 0.125 | 0.25 | 0 | 0 | 0.375 | 0.25 | 0 | 0 | 2.299534
../../../perfect_ml/get_feature/TiZrNbTaHf_64 | 0.2083333 | 0.2083333 | 0.1875 | 0 | 0.2083333 | 0.1875 | 0 | 0 | 115.7283 | 2729.102 | 4.395833 | 0.2391493 | 5.166667 | 0.5555556 | 4.534625 | 0.01903978 | 3578.583 | 108617.3 | 2.243125 | 0.04417148 | 8.395833 | 0.2391493 | 0.125 | 0.125 | 0.25 | 0 | 0.375 | 0.125 | 0 | 0 | 0.125 | 0.25 | 0.125 | 0 | 0.25 | 0.25 | 0 | 0 | 0.375 | 0.125 | 0.125 | 0 | 0 | 0.375 | 0 | 0 | 0.125 | 0.375 | 0.125 | 0 | 0.375 | 0 | 0 | 0 | 1.940277
../../../perfect_ml/get_feature/TiZrNbTaHf_65 | 0.2083333 | 0.2083333 | 0.1875 | 0 | 0.2083333 | 0.1875 | 0 | 0 | 115.7283 | 2729.102 | 4.395833 | 0.2391493 | 5.166667 | 0.5555556 | 4.534625 | 0.01903978 | 3578.583 | 108617.3 | 2.243125 | 0.04417148 | 8.395833 | 0.2391493 | 0 | 0.375 | 0.25 | 0 | 0.25 | 0.125 | 0 | 0 | 0.375 | 0.25 | 0.125 | 0 | 0.25 | 0 | 0 | 0 | 0.125 | 0.125 | 0.125 | 0 | 0.25 | 0.375 | 0 | 0 | 0.375 | 0.25 | 0 | 0 | 0.25 | 0.125 | 0 | 0 | 2.02525
../../../perfect_ml/get_feature/TiZrNbTaHf_66 | 0.2083333 | 0.2083333 | 0.1875 | 0 | 0.2083333 | 0.1875 | 0 | 0 | 115.7283 | 2729.102 | 4.395833 | 0.2391493 | 5.166667 | 0.5555556 | 4.534625 | 0.01903978 | 3578.583 | 108617.3 | 2.243125 | 0.04417148 | 8.395833 | 0.2391493 | 0.25 | 0.375 | 0.125 | 0 | 0.125 | 0.125 | 0 | 0 | 0.125 | 0.375 | 0.25 | 0 | 0 | 0.25 | 0 | 0 | 0.25 | 0.125 | 0.25 | 0 | 0.25 | 0.125 | 0 | 0 | 0.25 | 0.125 | 0.125 | 0 | 0.375 | 0.125 | 0 | 0 | 2.1922
../../../perfect_ml/get_feature/TiZrNbTaHf_67 | 0.2083333 | 0.2083333 | 0.1875 | 0 | 0.2083333 | 0.1875 | 0 | 0 | 115.7283 | 2729.102 | 4.395833 | 0.2391493 | 5.166667 | 0.5555556 | 4.534625 | 0.01903978 | 3578.583 | 108617.3 | 2.243125 | 0.04417148 | 8.395833 | 0.2391493 | 0.125 | 0.125 | 0.25 | 0 | 0.25 | 0.25 | 0 | 0 | 0.25 | 0.125 | 0.125 | 0 | 0.125 | 0.375 | 0 | 0 | 0.25 | 0.125 | 0.125 | 0 | 0.25 | 0.25 | 0 | 0 | 0 | 0.375 | 0.375 | 0 | 0.25 | 0 | 0 | 0 | 1.927213
../../../perfect_ml/get_feature/TiZrNbTaHf_68 | 0.2083333 | 0.2083333 | 0.1875 | 0 | 0.2083333 | 0.1875 | 0 | 0 | 115.7283 | 2729.102 | 4.395833 | 0.2391493 | 5.166667 | 0.5555556 | 4.534625 | 0.01903978 | 3578.583 | 108617.3 | 2.243125 | 0.04417148 | 8.395833 | 0.2391493 | 0.25 | 0.375 | 0.125 | 0 | 0.125 | 0.125 | 0 | 0 | 0.25 | 0.375 | 0.125 | 0 | 0.125 | 0.125 | 0 | 0 | 0.125 | 0.125 | 0.5 | 0 | 0.125 | 0.125 | 0 | 0 | 0.5 | 0.125 | 0 | 0 | 0.25 | 0.125 | 0 | 0 | 2.259162
../../../perfect_ml/get_feature/TiZrNbTaHf_69 | 0.2083333 | 0.2083333 | 0.1875 | 0 | 0.2083333 | 0.1875 | 0 | 0 | 115.7283 | 2729.102 | 4.395833 | 0.2391493 | 5.166667 | 0.5555556 | 4.534625 | 0.01903978 | 3578.583 | 108617.3 | 2.243125 | 0.04417148 | 8.395833 | 0.2391493 | 0.125 | 0.25 | 0.125 | 0 | 0.25 | 0.25 | 0 | 0 | 0.125 | 0.125 | 0.375 | 0 | 0.25 | 0.125 | 0 | 0 | 0.375 | 0.125 | 0.25 | 0 | 0.25 | 0 | 0 | 0 | 0.25 | 0.25 | 0.25 | 0 | 0 | 0.25 | 0 | 0 | 2.086254
../../../perfect_ml/get_feature/TiZrNbTaHf_70 | 0.2083333 | 0.2083333 | 0.1875 | 0 | 0.2083333 | 0.1875 | 0 | 0 | 115.7283 | 2729.102 | 4.395833 | 0.2391493 | 5.166667 | 0.5555556 | 4.534625 | 0.01903978 | 3578.583 | 108617.3 | 2.243125 | 0.04417148 | 8.395833 | 0.2391493 | 0.125 | 0.25 | 0.375 | 0 | 0.125 | 0.125 | 0 | 0 | 0.375 | 0.25 | 0.125 | 0 | 0.25 | 0 | 0 | 0 | 0.125 | 0.25 | 0.125 | 0 | 0.25 | 0.25 | 0 | 0 | 0.25 | 0 | 0.25 | 0 | 0.25 | 0.25 | 0 | 0 | 2.335962
../../../perfect_ml/get_feature/TiZrNbTaHf_71 | 0.2083333 | 0.2083333 | 0.1875 | 0 | 0.2083333 | 0.1875 | 0 | 0 | 115.7283 | 2729.102 | 4.395833 | 0.2391493 | 5.166667 | 0.5555556 | 4.534625 | 0.01903978 | 3578.583 | 108617.3 | 2.243125 | 0.04417148 | 8.395833 | 0.2391493 | 0.25 | 0.25 | 0.125 | 0 | 0.25 | 0.125 | 0 | 0 | 0.125 | 0.25 | 0.25 | 0 | 0.375 | 0 | 0 | 0 | 0.375 | 0.125 | 0.125 | 0 | 0.25 | 0.125 | 0 | 0 | 0.125 | 0.125 | 0.125 | 0 | 0.25 | 0.375 | 0 | 0 | 2.035776
../../../perfect_ml/get_feature/TiZrNbTaHf_72 | 0.2083333 | 0.2083333 | 0.1875 | 0 | 0.2083333 | 0.1875 | 0 | 0 | 115.7283 | 2729.102 | 4.395833 | 0.2391493 | 5.166667 | 0.5555556 | 4.534625 | 0.01903978 | 3578.583 | 108617.3 | 2.243125 | 0.04417148 | 8.395833 | 0.2391493 | 0.125 | 0.25 | 0.25 | 0 | 0.25 | 0.125 | 0 | 0 | 0.25 | 0.25 | 0.25 | 0 | 0.125 | 0.125 | 0 | 0 | 0.5 | 0 | 0.125 | 0 | 0.25 | 0.125 | 0 | 0 | 0.125 | 0.375 | 0 | 0 | 0.25 | 0.25 | 0 | 0 | 2.126164
../../../perfect_ml/get_feature/TiZrNbTaHf_73 | 0.2083333 | 0.2083333 | 0.1875 | 0 | 0.2083333 | 0.1875 | 0 | 0 | 115.7283 | 2729.102 | 4.395833 | 0.2391493 | 5.166667 | 0.5555556 | 4.534625 | 0.01903978 | 3578.583 | 108617.3 | 2.243125 | 0.04417148 | 8.395833 | 0.2391493 | 0.125 | 0.375 | 0.25 | 0 | 0 | 0.25 | 0 | 0 | 0.125 | 0.125 | 0.125 | 0 | 0.375 | 0.25 | 0 | 0 | 0.375 | 0.25 | 0.125 | 0 | 0.25 | 0 | 0 | 0 | 0.125 | 0.125 | 0.125 | 0 | 0.25 | 0.375 | 0 | 0 | 2.121798
../../../perfect_ml/get_feature/TiZrNbTaHf_74 | 0.2083333 | 0.2083333 | 0.1875 | 0 | 0.2083333 | 0.1875 | 0 | 0 | 115.7283 | 2729.102 | 4.395833 | 0.2391493 | 5.166667 | 0.5555556 | 4.534625 | 0.01903978 | 3578.583 | 108617.3 | 2.243125 | 0.04417148 | 8.395833 | 0.2391493 | 0.125 | 0 | 0.375 | 0 | 0.125 | 0.375 | 0 | 0 | 0 | 0.25 | 0.125 | 0 | 0.5 | 0.125 | 0 | 0 | 0.25 | 0.25 | 0.25 | 0 | 0.125 | 0.125 | 0 | 0 | 0.375 | 0.25 | 0.125 | 0 | 0.25 | 0 | 0 | 0 | 2.005576
../../../perfect_ml/get_feature/TiZrNbTaHf_75 | 0.2083333 | 0.2083333 | 0.1875 | 0 | 0.2083333 | 0.1875 | 0 | 0 | 115.7283 | 2729.102 | 4.395833 | 0.2391493 | 5.166667 | 0.5555556 | 4.534625 | 0.01903978 | 3578.583 | 108617.3 | 2.243125 | 0.04417148 | 8.395833 | 0.2391493 | 0.125 | 0.25 | 0.25 | 0 | 0 | 0.375 | 0 | 0 | 0 | 0.375 | 0.125 | 0 | 0.25 | 0.25 | 0 | 0 | 0.25 | 0.125 | 0.125 | 0 | 0.375 | 0.125 | 0 | 0 | 0.375 | 0.125 | 0.125 | 0 | 0.25 | 0.125 | 0 | 0 | 2.099552
../../../perfect_ml/get_feature/TiZrNbTaHf_76 | 0.2083333 | 0.2083333 | 0.1875 | 0 | 0.2083333 | 0.1875 | 0 | 0 | 115.7283 | 2729.102 | 4.395833 | 0.2391493 | 5.166667 | 0.5555556 | 4.534625 | 0.01903978 | 3578.583 | 108617.3 | 2.243125 | 0.04417148 | 8.395833 | 0.2391493 | 0.125 | 0.125 | 0 | 0 | 0.375 | 0.375 | 0 | 0 | 0.125 | 0.25 | 0.25 | 0 | 0.25 | 0.125 | 0 | 0 | 0.25 | 0.375 | 0.125 | 0 | 0 | 0.25 | 0 | 0 | 0.25 | 0 | 0.25 | 0 | 0.25 | 0.25 | 0 | 0 | 1.783426
../../../perfect_ml/get_feature/TiZrNbTaHf_77 | 0.2083333 | 0.2083333 | 0.1875 | 0 | 0.2083333 | 0.1875 | 0 | 0 | 115.7283 | 2729.102 | 4.395833 | 0.2391493 | 5.166667 | 0.5555556 | 4.534625 | 0.01903978 | 3578.583 | 108617.3 | 2.243125 | 0.04417148 | 8.395833 | 0.2391493 | 0.25 | 0.25 | 0.25 | 0 | 0.125 | 0.125 | 0 | 0 | 0.25 | 0.375 | 0.125 | 0 | 0.25 | 0 | 0 | 0 | 0.125 | 0.375 | 0.25 | 0 | 0.125 | 0.125 | 0 | 0 | 0.125 | 0.125 | 0 | 0 | 0.375 | 0.375 | 0 | 0 | 2.262489
../../../perfect_ml/get_feature/TiZrNbTaHf_78 | 0.2083333 | 0.2083333 | 0.1875 | 0 | 0.2083333 | 0.1875 | 0 | 0 | 115.7283 | 2729.102 | 4.395833 | 0.2391493 | 5.166667 | 0.5555556 | 4.534625 | 0.01903978 | 3578.583 | 108617.3 | 2.243125 | 0.04417148 | 8.395833 | 0.2391493 | 0.375 | 0.375 | 0 | 0 | 0.125 | 0.125 | 0 | 0 | 0.25 | 0.125 | 0.25 | 0 | 0 | 0.375 | 0 | 0 | 0 | 0.25 | 0.125 | 0 | 0.375 | 0.25 | 0 | 0 | 0 | 0.375 | 0.25 | 0 | 0.25 | 0.125 | 0 | 0 | 2.146457
../../../perfect_ml/get_feature/TiZrNbTaHf_79 | 0.2083333 | 0.2083333 | 0.1875 | 0 | 0.2083333 | 0.1875 | 0 | 0 | 115.7283 | 2729.102 | 4.395833 | 0.2391493 | 5.166667 | 0.5555556 | 4.534625 | 0.01903978 | 3578.583 | 108617.3 | 2.243125 | 0.04417148 | 8.395833 | 0.2391493 | 0.25 | 0.125 | 0.125 | 0 | 0.25 | 0.25 | 0 | 0 | 0 | 0 | 0.25 | 0 | 0.5 | 0.25 | 0 | 0 | 0.125 | 0.25 | 0.125 | 0 | 0.375 | 0.125 | 0 | 0 | 0.125 | 0.5 | 0.125 | 0 | 0 | 0.25 | 0 | 0 | 1.845935
../../../perfect_ml/get_feature/TiZrNbTaHf_80 | 0.2083333 | 0.2083333 | 0.1875 | 0 | 0.2083333 | 0.1875 | 0 | 0 | 115.7283 | 2729.102 | 4.395833 | 0.2391493 | 5.166667 | 0.5555556 | 4.534625 | 0.01903978 | 3578.583 | 108617.3 | 2.243125 | 0.04417148 | 8.395833 | 0.2391493 | 0.25 | 0.125 | 0.25 | 0 | 0.25 | 0.125 | 0 | 0 | 0.25 | 0 | 0.125 | 0 | 0.25 | 0.375 | 0 | 0 | 0.125 | 0.25 | 0.25 | 0 | 0.25 | 0.125 | 0 | 0 | 0.125 | 0.375 | 0.125 | 0 | 0.125 | 0.25 | 0 | 0 | 2.023038
../../../perfect_ml/get_feature/TiZrNbTaHf_81 | 0.2083333 | 0.2083333 | 0.1875 | 0 | 0.2083333 | 0.1875 | 0 | 0 | 115.7283 | 2729.102 | 4.395833 | 0.2391493 | 5.166667 | 0.5555556 | 4.534625 | 0.01903978 | 3578.583 | 108617.3 | 2.243125 | 0.04417148 | 8.395833 | 0.2391493 | 0 | 0.125 | 0.375 | 0 | 0.25 | 0.25 | 0 | 0 | 0.25 | 0.25 | 0.25 | 0 | 0.25 | 0 | 0 | 0 | 0.25 | 0.125 | 0.125 | 0 | 0.25 | 0.25 | 0 | 0 | 0.25 | 0.25 | 0.125 | 0 | 0.125 | 0.25 | 0 | 0 | 2.096281
../../../perfect_ml/get_feature/TiZrNbTaHf_82 | 0.2083333 | 0.2083333 | 0.1875 | 0 | 0.2083333 | 0.1875 | 0 | 0 | 115.7283 | 2729.102 | 4.395833 | 0.2391493 | 5.166667 | 0.5555556 | 4.534625 | 0.01903978 | 3578.583 | 108617.3 | 2.243125 | 0.04417148 | 8.395833 | 0.2391493 | 0.25 | 0.25 | 0.125 | 0 | 0.25 | 0.125 | 0 | 0 | 0 | 0.25 | 0.25 | 0 | 0.125 | 0.375 | 0 | 0 | 0.25 | 0 | 0.125 | 0 | 0.375 | 0.25 | 0 | 0 | 0.375 | 0.25 | 0.125 | 0 | 0 | 0.25 | 0 | 0 | 1.946594
../../../perfect_ml/get_feature/TiZrNbTaHf_83 | 0.2083333 | 0.2083333 | 0.1875 | 0 | 0.2083333 | 0.1875 | 0 | 0 | 115.7283 | 2729.102 | 4.395833 | 0.2391493 | 5.166667 | 0.5555556 | 4.534625 | 0.01903978 | 3578.583 | 108617.3 | 2.243125 | 0.04417148 | 8.395833 | 0.2391493 | 0.25 | 0.125 | 0.125 | 0 | 0.375 | 0.125 | 0 | 0 | 0.25 | 0.25 | 0.125 | 0 | 0.25 | 0.125 | 0 | 0 | 0.125 | 0.25 | 0.125 | 0 | 0.25 | 0.25 | 0 | 0 | 0.25 | 0.125 | 0.375 | 0 | 0.25 | 0 | 0 | 0 | 1.885074
../../../perfect_ml/get_feature/TiZrNbTaHf_84 | 0.2083333 | 0.2083333 | 0.1875 | 0 | 0.2083333 | 0.1875 | 0 | 0 | 115.7283 | 2729.102 | 4.395833 | 0.2391493 | 5.166667 | 0.5555556 | 4.534625 | 0.01903978 | 3578.583 | 108617.3 | 2.243125 | 0.04417148 | 8.395833 | 0.2391493 | 0.125 | 0 | 0.5 | 0 | 0.25 | 0.125 | 0 | 0 | 0.125 | 0.25 | 0.25 | 0 | 0.25 | 0.125 | 0 | 0 | 0.25 | 0.25 | 0.125 | 0 | 0.125 | 0.25 | 0 | 0 | 0.375 | 0.25 | 0.125 | 0 | 0.125 | 0.125 | 0 | 0 | 2.224163
../../../perfect_ml/get_feature/TiZrNbTaHf_85 | 0.2083333 | 0.2083333 | 0.1875 | 0 | 0.2083333 | 0.1875 | 0 | 0 | 115.7283 | 2729.102 | 4.395833 | 0.2391493 | 5.166667 | 0.5555556 | 4.534625 | 0.01903978 | 3578.583 | 108617.3 | 2.243125 | 0.04417148 | 8.395833 | 0.2391493 | 0.125 | 0.375 | 0.25 | 0 | 0.25 | 0 | 0 | 0 | 0.125 | 0.375 | 0.125 | 0 | 0.125 | 0.25 | 0 | 0 | 0.375 | 0 | 0.25 | 0 | 0.375 | 0 | 0 | 0 | 0.25 | 0.125 | 0 | 0 | 0.25 | 0.375 | 0 | 0 | 2.110372
../../../perfect_ml/get_feature/TiZrNbTaHf_86 | 0.2083333 | 0.2083333 | 0.1875 | 0 | 0.2083333 | 0.1875 | 0 | 0 | 115.7283 | 2729.102 | 4.395833 | 0.2391493 | 5.166667 | 0.5555556 | 4.534625 | 0.01903978 | 3578.583 | 108617.3 | 2.243125 | 0.04417148 | 8.395833 | 0.2391493 | 0.25 | 0 | 0.25 | 0 | 0.25 | 0.25 | 0 | 0 | 0.125 | 0.25 | 0.375 | 0 | 0.125 | 0.125 | 0 | 0 | 0.125 | 0.125 | 0.25 | 0 | 0.25 | 0.25 | 0 | 0 | 0.125 | 0.375 | 0.25 | 0 | 0.125 | 0.125 | 0 | 0 | 2.127011
../../../perfect_ml/get_feature/TiZrNbTaHf_87 | 0.2083333 | 0.2083333 | 0.1875 | 0 | 0.2083333 | 0.1875 | 0 | 0 | 115.7283 | 2729.102 | 4.395833 | 0.2391493 | 5.166667 | 0.5555556 | 4.534625 | 0.01903978 | 3578.583 | 108617.3 | 2.243125 | 0.04417148 | 8.395833 | 0.2391493 | 0.25 | 0.25 | 0.125 | 0 | 0.25 | 0.125 | 0 | 0 | 0.125 | 0.375 | 0.25 | 0 | 0.125 | 0.125 | 0 | 0 | 0.25 | 0.125 | 0.375 | 0 | 0 | 0.25 | 0 | 0 | 0.25 | 0.25 | 0.125 | 0 | 0.125 | 0.25 | 0 | 0 | 2.266182
../../../perfect_ml/get_feature/TiZrNbTaHf_88 | 0.2083333 | 0.2083333 | 0.1875 | 0 | 0.2083333 | 0.1875 | 0 | 0 | 115.7283 | 2729.102 | 4.395833 | 0.2391493 | 5.166667 | 0.5555556 | 4.534625 | 0.01903978 | 3578.583 | 108617.3 | 2.243125 | 0.04417148 | 8.395833 | 0.2391493 | 0.125 | 0.25 | 0.125 | 0 | 0.25 | 0.25 | 0 | 0 | 0.25 | 0.375 | 0.125 | 0 | 0.25 | 0 | 0 | 0 | 0.375 | 0 | 0.25 | 0 | 0.25 | 0.125 | 0 | 0 | 0.25 | 0.25 | 0.25 | 0 | 0 | 0.25 | 0 | 0 | 2.138879
../../../perfect_ml/get_feature/TiZrNbTaHf_89 | 0.2083333 | 0.2083333 | 0.1875 | 0 | 0.2083333 | 0.1875 | 0 | 0 | 115.7283 | 2729.102 | 4.395833 | 0.2391493 | 5.166667 | 0.5555556 | 4.534625 | 0.01903978 | 3578.583 | 108617.3 | 2.243125 | 0.04417148 | 8.395833 | 0.2391493 | 0.125 | 0.375 | 0.125 | 0 | 0 | 0.375 | 0 | 0 | 0.125 | 0.125 | 0.25 | 0 | 0.375 | 0.125 | 0 | 0 | 0.125 | 0.125 | 0.375 | 0 | 0.25 | 0.125 | 0 | 0 | 0.125 | 0.375 | 0.25 | 0 | 0.125 | 0.125 | 0 | 0 | 2.084604
../../../perfect_ml/get_feature/TiZrNbTaHf_90 | 0.2083333 | 0.2083333 | 0.1875 | 0 | 0.2083333 | 0.1875 | 0 | 0 | 115.7283 | 2729.102 | 4.395833 | 0.2391493 | 5.166667 | 0.5555556 | 4.534625 | 0.01903978 | 3578.583 | 108617.3 | 2.243125 | 0.04417148 | 8.395833 | 0.2391493 | 0.375 | 0 | 0.125 | 0 | 0.25 | 0.25 | 0 | 0 | 0.125 | 0.25 | 0 | 0 | 0.25 | 0.375 | 0 | 0 | 0.25 | 0.25 | 0.25 | 0 | 0.25 | 0 | 0 | 0 | 0.125 | 0.25 | 0.375 | 0 | 0.25 | 0 | 0 | 0 | 1.928996
../../../perfect_ml/get_feature/TiZrNbTaHf_91 | 0.2083333 | 0.2083333 | 0.1875 | 0 | 0.2083333 | 0.1875 | 0 | 0 | 115.7283 | 2729.102 | 4.395833 | 0.2391493 | 5.166667 | 0.5555556 | 4.534625 | 0.01903978 | 3578.583 | 108617.3 | 2.243125 | 0.04417148 | 8.395833 | 0.2391493 | 0.25 | 0.125 | 0.125 | 0 | 0.375 | 0.125 | 0 | 0 | 0.25 | 0.25 | 0.25 | 0 | 0.125 | 0.125 | 0 | 0 | 0.375 | 0.25 | 0 | 0 | 0.125 | 0.25 | 0 | 0 | 0 | 0.25 | 0.25 | 0 | 0.25 | 0.25 | 0 | 0 | 2.037305
../../../perfect_ml/get_feature/TiZrNbTaHf_92 | 0.2083333 | 0.2083333 | 0.1875 | 0 | 0.2083333 | 0.1875 | 0 | 0 | 115.7283 | 2729.102 | 4.395833 | 0.2391493 | 5.166667 | 0.5555556 | 4.534625 | 0.01903978 | 3578.583 | 108617.3 | 2.243125 | 0.04417148 | 8.395833 | 0.2391493 | 0.375 | 0 | 0.25 | 0 | 0.25 | 0.125 | 0 | 0 | 0.125 | 0.25 | 0.375 | 0 | 0 | 0.25 | 0 | 0 | 0.375 | 0.25 | 0.125 | 0 | 0.125 | 0.125 | 0 | 0 | 0 | 0.25 | 0.125 | 0 | 0.25 | 0.375 | 0 | 0 | 2.207865
../../../perfect_ml/get_feature/TiZrNbTaHf_93 | 0.2083333 | 0.2083333 | 0.1875 | 0 | 0.2083333 | 0.1875 | 0 | 0 | 115.7283 | 2729.102 | 4.395833 | 0.2391493 | 5.166667 | 0.5555556 | 4.534625 | 0.01903978 | 3578.583 | 108617.3 | 2.243125 | 0.04417148 | 8.395833 | 0.2391493 | 0.125 | 0.25 | 0.125 | 0 | 0.375 | 0.125 | 0 | 0 | 0.25 | 0.125 | 0 | 0 | 0.25 | 0.375 | 0 | 0 | 0.25 | 0.25 | 0.125 | 0 | 0.25 | 0.125 | 0 | 0 | 0.375 | 0.25 | 0.25 | 0 | 0 | 0.125 | 0 | 0 | 1.818352
../../../perfect_ml/get_feature/TiZrNbTaHf_94 | 0.2083333 | 0.2083333 | 0.1875 | 0 | 0.2083333 | 0.1875 | 0 | 0 | 115.7283 | 2729.102 | 4.395833 | 0.2391493 | 5.166667 | 0.5555556 | 4.534625 | 0.01903978 | 3578.583 | 108617.3 | 2.243125 | 0.04417148 | 8.395833 | 0.2391493 | 0.25 | 0.125 | 0.25 | 0 | 0.125 | 0.25 | 0 | 0 | 0.25 | 0.25 | 0 | 0 | 0.25 | 0.25 | 0 | 0 | 0.125 | 0.25 | 0 | 0 | 0.375 | 0.25 | 0 | 0 | 0.25 | 0.125 | 0.375 | 0 | 0.125 | 0.125 | 0 | 0 | 2.021907
../../../perfect_ml/get_feature/TiZrNbTaHf_95 | 0.2083333 | 0.2083333 | 0.1875 | 0 | 0.2083333 | 0.1875 | 0 | 0 | 115.7283 | 2729.102 | 4.395833 | 0.2391493 | 5.166667 | 0.5555556 | 4.534625 | 0.01903978 | 3578.583 | 108617.3 | 2.243125 | 0.04417148 | 8.395833 | 0.2391493 | 0.125 | 0.25 | 0.125 | 0 | 0.375 | 0.125 | 0 | 0 | 0.125 | 0.25 | 0.125 | 0 | 0.25 | 0.25 | 0 | 0 | 0.125 | 0.25 | 0.375 | 0 | 0 | 0.25 | 0 | 0 | 0.375 | 0 | 0.25 | 0 | 0.125 | 0.25 | 0 | 0 | 1.942
../../../perfect_ml/get_feature/TiZrNbTaHf_96 | 0.2083333 | 0.2083333 | 0.1875 | 0 | 0.2083333 | 0.1875 | 0 | 0 | 115.7283 | 2729.102 | 4.395833 | 0.2391493 | 5.166667 | 0.5555556 | 4.534625 | 0.01903978 | 3578.583 | 108617.3 | 2.243125 | 0.04417148 | 8.395833 | 0.2391493 | 0.25 | 0.25 | 0.25 | 0 | 0.125 | 0.125 | 0 | 0 | 0.25 | 0.125 | 0.25 | 0 | 0 | 0.375 | 0 | 0 | 0.25 | 0 | 0.25 | 0 | 0.375 | 0.125 | 0 | 0 | 0 | 0.375 | 0 | 0 | 0.375 | 0.25 | 0 | 0 | 2.111427
../../../perfect_ml/get_feature/TiZrNbTaHf_97 | 0.2083333 | 0.2083333 | 0.1875 | 0 | 0.2083333 | 0.1875 | 0 | 0 | 115.7283 | 2729.102 | 4.395833 | 0.2391493 | 5.166667 | 0.5555556 | 4.534625 | 0.01903978 | 3578.583 | 108617.3 | 2.243125 | 0.04417148 | 8.395833 | 0.2391493 | 0.125 | 0.25 | 0.25 | 0 | 0.125 | 0.25 | 0 | 0 | 0.25 | 0.125 | 0 | 0 | 0.25 | 0.375 | 0 | 0 | 0.125 | 0.375 | 0.125 | 0 | 0.25 | 0.125 | 0 | 0 | 0 | 0.25 | 0.25 | 0 | 0.375 | 0.125 | 0 | 0 | 2.013719
../../../perfect_ml/get_feature/TiZrNbTaHf_98 | 0.2083333 | 0.2083333 | 0.1875 | 0 | 0.2083333 | 0.1875 | 0 | 0 | 115.7283 | 2729.102 | 4.395833 | 0.2391493 | 5.166667 | 0.5555556 | 4.534625 | 0.01903978 | 3578.583 | 108617.3 | 2.243125 | 0.04417148 | 8.395833 | 0.2391493 | 0.25 | 0.375 | 0 | 0 | 0.125 | 0.25 | 0 | 0 | 0.25 | 0.125 | 0.25 | 0 | 0.25 | 0.125 | 0 | 0 | 0.25 | 0.125 | 0.125 | 0 | 0.25 | 0.25 | 0 | 0 | 0.25 | 0.125 | 0.25 | 0 | 0.375 | 0 | 0 | 0 | 2.060986
../../../perfect_ml/get_feature/TiZrNbTaHf_99 | 0.2083333 | 0.2083333 | 0.1875 | 0 | 0.2083333 | 0.1875 | 0 | 0 | 115.7283 | 2729.102 | 4.395833 | 0.2391493 | 5.166667 | 0.5555556 | 4.534625 | 0.01903978 | 3578.583 | 108617.3 | 2.243125 | 0.04417148 | 8.395833 | 0.2391493 | 0.25 | 0.125 | 0.25 | 0 | 0.375 | 0 | 0 | 0 | 0.25 | 0.25 | 0.125 | 0 | 0.125 | 0.25 | 0 | 0 | 0.125 | 0.125 | 0.25 | 0 | 0.25 | 0.25 | 0 | 0 | 0.125 | 0.125 | 0.25 | 0 | 0.25 | 0.25 | 0 | 0 | 2.03589
../../../perfect_ml/get_feature/TiZrNbTaHf_100 | 0.2083333 | 0.2083333 | 0.1875 | 0 | 0.2083333 | 0.1875 | 0 | 0 | 115.7283 | 2729.102 | 4.395833 | 0.2391493 | 5.166667 | 0.5555556 | 4.534625 | 0.01903978 | 3578.583 | 108617.3 | 2.243125 | 0.04417148 | 8.395833 | 0.2391493 | 0.125 | 0.25 | 0.375 | 0 | 0.125 | 0.125 | 0 | 0 | 0 | 0.375 | 0.125 | 0 | 0.25 | 0.25 | 0 | 0 | 0.375 | 0 | 0.25 | 0 | 0.125 | 0.25 | 0 | 0 | 0.25 | 0.25 | 0.125 | 0 | 0.25 | 0.125 | 0 | 0 | 2.114713
../../../perfect_ml/get_feature/TiZrNbTaHf_101 | 0.2083333 | 0.2083333 | 0.1875 | 0 | 0.2083333 | 0.1875 | 0 | 0 | 115.7283 | 2729.102 | 4.395833 | 0.2391493 | 5.166667 | 0.5555556 | 4.534625 | 0.01903978 | 3578.583 | 108617.3 | 2.243125 | 0.04417148 | 8.395833 | 0.2391493 | 0.25 | 0.125 | 0.375 | 0 | 0.125 | 0.125 | 0 | 0 | 0 | 0.25 | 0.25 | 0 | 0.25 | 0.25 | 0 | 0 | 0.25 | 0.25 | 0 | 0 | 0.125 | 0.375 | 0 | 0 | 0.25 | 0.25 | 0.25 | 0 | 0.25 | 0 | 0 | 0 | 2.114167
../../../perfect_ml/get_feature/TiZrNbTaHf_102 | 0.2083333 | 0.2083333 | 0.1875 | 0 | 0.2083333 | 0.1875 | 0 | 0 | 115.7283 | 2729.102 | 4.395833 | 0.2391493 | 5.166667 | 0.5555556 | 4.534625 | 0.01903978 | 3578.583 | 108617.3 | 2.243125 | 0.04417148 | 8.395833 | 0.2391493 | 0 | 0.25 | 0.5 | 0 | 0.125 | 0.125 | 0 | 0 | 0.25 | 0.125 | 0.25 | 0 | 0.125 | 0.25 | 0 | 0 | 0.125 | 0.375 | 0 | 0 | 0.375 | 0.125 | 0 | 0 | 0.375 | 0 | 0.125 | 0 | 0.375 | 0.125 | 0 | 0 | 2.184644
../../../perfect_ml/get_feature/TiZrNbTaHf_103 | 0.2083333 | 0.2083333 | 0.1875 | 0 | 0.2083333 | 0.1875 | 0 | 0 | 115.7283 | 2729.102 | 4.395833 | 0.2391493 | 5.166667 | 0.5555556 | 4.534625 | 0.01903978 | 3578.583 | 108617.3 | 2.243125 | 0.04417148 | 8.395833 | 0.2391493 | 0.125 | 0.25 | 0.125 | 0 | 0.125 | 0.375 | 0 | 0 | 0.125 | 0.25 | 0.125 | 0 | 0.5 | 0 | 0 | 0 | 0.375 | 0.375 | 0 | 0 | 0 | 0.25 | 0 | 0 | 0.125 | 0.375 | 0.25 | 0 | 0.125 | 0.125 | 0 | 0 | 1.970842
../../../perfect_ml/get_feature/TiZrNbTaHf_104 | 0.2083333 | 0.2083333 | 0.1875 | 0 | 0.2083333 | 0.1875 | 0 | 0 | 115.7283 | 2729.102 | 4.395833 | 0.2391493 | 5.166667 | 0.5555556 | 4.534625 | 0.01903978 | 3578.583 | 108617.3 | 2.243125 | 0.04417148 | 8.395833 | 0.2391493 | 0.25 | 0.375 | 0.125 | 0 | 0.125 | 0.125 | 0 | 0 | 0.125 | 0.125 | 0.125 | 0 | 0.375 | 0.25 | 0 | 0 | 0.125 | 0.125 | 0.375 | 0 | 0.125 | 0.25 | 0 | 0 | 0.25 | 0.125 | 0.25 | 0 | 0 | 0.375 | 0 | 0 | 1.994568
../../../perfect_ml/get_feature/TiZrNbTaHf_105 | 0.2083333 | 0.2083333 | 0.1875 | 0 | 0.2083333 | 0.1875 | 0 | 0 | 115.7283 | 2729.102 | 4.395833 | 0.2391493 | 5.166667 | 0.5555556 | 4.534625 | 0.01903978 | 3578.583 | 108617.3 | 2.243125 | 0.04417148 | 8.395833 | 0.2391493 | 0.125 | 0.375 | 0.125 | 0 | 0.125 | 0.25 | 0 | 0 | 0.25 | 0.25 | 0.125 | 0 | 0.125 | 0.25 | 0 | 0 | 0.125 | 0.25 | 0.125 | 0 | 0.375 | 0.125 | 0 | 0 | 0.25 | 0.125 | 0.375 | 0 | 0.125 | 0.125 | 0 | 0 | 2.069761
../../../perfect_ml/get_feature/TiZrNbTaHf_106 | 0.2083333 | 0.2083333 | 0.1875 | 0 | 0.2083333 | 0.1875 | 0 | 0 | 115.7283 | 2729.102 | 4.395833 | 0.2391493 | 5.166667 | 0.5555556 | 4.534625 | 0.01903978 | 3578.583 | 108617.3 | 2.243125 | 0.04417148 | 8.395833 | 0.2391493 | 0.25 | 0.375 | 0.25 | 0 | 0 | 0.125 | 0 | 0 | 0.25 | 0 | 0.25 | 0 | 0.25 | 0.25 | 0 | 0 | 0.125 | 0.375 | 0 | 0 | 0.25 | 0.25 | 0 | 0 | 0.25 | 0.25 | 0.125 | 0 | 0.25 | 0.125 | 0 | 0 | 2.174231
../../../perfect_ml/get_feature/TiZrNbTaHf_107 | 0.2083333 | 0.2083333 | 0.1875 | 0 | 0.2083333 | 0.1875 | 0 | 0 | 115.7283 | 2729.102 | 4.395833 | 0.2391493 | 5.166667 | 0.5555556 | 4.534625 | 0.01903978 | 3578.583 | 108617.3 | 2.243125 | 0.04417148 | 8.395833 | 0.2391493 | 0.25 | 0.25 | 0.125 | 0 | 0.25 | 0.125 | 0 | 0 | 0.25 | 0.25 | 0.125 | 0 | 0 | 0.375 | 0 | 0 | 0.125 | 0.25 | 0.125 | 0 | 0.375 | 0.125 | 0 | 0 | 0 | 0.25 | 0.125 | 0 | 0.375 | 0.25 | 0 | 0 | 1.975389
../../../perfect_ml/get_feature/TiZrNbTaHf_108 | 0.2083333 | 0.2083333 | 0.1875 | 0 | 0.2083333 | 0.1875 | 0 | 0 | 115.7283 | 2729.102 | 4.395833 | 0.2391493 | 5.166667 | 0.5555556 | 4.534625 | 0.01903978 | 3578.583 | 108617.3 | 2.243125 | 0.04417148 | 8.395833 | 0.2391493 | 0.375 | 0.125 | 0.125 | 0 | 0.25 | 0.125 | 0 | 0 | 0 | 0.375 | 0.25 | 0 | 0.125 | 0.25 | 0 | 0 | 0.125 | 0.25 | 0.25 | 0 | 0.375 | 0 | 0 | 0 | 0.25 | 0.125 | 0.125 | 0 | 0.25 | 0.25 | 0 | 0 | 2.119426
../../../perfect_ml/get_feature/TiZrNbTaHf_109 | 0.2083333 | 0.2083333 | 0.1875 | 0 | 0.2083333 | 0.1875 | 0 | 0 | 115.7283 | 2729.102 | 4.395833 | 0.2391493 | 5.166667 | 0.5555556 | 4.534625 | 0.01903978 | 3578.583 | 108617.3 | 2.243125 | 0.04417148 | 8.395833 | 0.2391493 | 0.25 | 0.125 | 0.375 | 0 | 0.125 | 0.125 | 0 | 0 | 0.375 | 0.125 | 0.25 | 0 | 0.25 | 0 | 0 | 0 | 0.125 | 0.25 | 0.125 | 0 | 0.25 | 0.25 | 0 | 0 | 0.125 | 0.25 | 0.125 | 0 | 0.25 | 0.25 | 0 | 0 | 2.262177
../../../perfect_ml/get_feature/TiZrNbTaHf_110 | 0.2083333 | 0.2083333 | 0.1875 | 0 | 0.2083333 | 0.1875 | 0 | 0 | 115.7283 | 2729.102 | 4.395833 | 0.2391493 | 5.166667 | 0.5555556 | 4.534625 | 0.01903978 | 3578.583 | 108617.3 | 2.243125 | 0.04417148 | 8.395833 | 0.2391493 | 0.25 | 0.125 | 0.125 | 0 | 0.25 | 0.25 | 0 | 0 | 0.25 | 0.25 | 0.25 | 0 | 0.125 | 0.125 | 0 | 0 | 0.125 | 0 | 0.25 | 0 | 0.25 | 0.375 | 0 | 0 | 0 | 0.375 | 0.125 | 0 | 0.375 | 0.125 | 0 | 0 | 1.981101
../../../perfect_ml/get_feature/TiZrNbTaHf_111 | 0.2083333 | 0.2083333 | 0.1875 | 0 | 0.2083333 | 0.1875 | 0 | 0 | 115.7283 | 2729.102 | 4.395833 | 0.2391493 | 5.166667 | 0.5555556 | 4.534625 | 0.01903978 | 3578.583 | 108617.3 | 2.243125 | 0.04417148 | 8.395833 | 0.2391493 | 0.125 | 0.25 | 0.125 | 0 | 0.125 | 0.375 | 0 | 0 | 0.625 | 0.125 | 0 | 0 | 0.25 | 0 | 0 | 0 | 0.125 | 0 | 0.25 | 0 | 0.25 | 0.375 | 0 | 0 | 0.25 | 0.25 | 0.125 | 0 | 0.125 | 0.25 | 0 | 0 | 1.969917
../../../perfect_ml/get_feature/TiZrNbTaHf_112 | 0.2083333 | 0.2083333 | 0.1875 | 0 | 0.2083333 | 0.1875 | 0 | 0 | 115.7283 | 2729.102 | 4.395833 | 0.2391493 | 5.166667 | 0.5555556 | 4.534625 | 0.01903978 | 3578.583 | 108617.3 | 2.243125 | 0.04417148 | 8.395833 | 0.2391493 | 0.25 | 0.25 | 0.125 | 0 | 0.25 | 0.125 | 0 | 0 | 0.125 | 0.25 | 0.5 | 0 | 0.125 | 0 | 0 | 0 | 0.125 | 0 | 0.25 | 0 | 0.25 | 0.375 | 0 | 0 | 0.5 | 0.125 | 0.125 | 0 | 0.125 | 0.125 | 0 | 0 | 2.207844
../../../perfect_ml/get_feature/TiZrNbTaHf_113 | 0.2083333 | 0.2083333 | 0.1875 | 0 | 0.2083333 | 0.1875 | 0 | 0 | 115.7283 | 2729.102 | 4.395833 | 0.2391493 | 5.166667 | 0.5555556 | 4.534625 | 0.01903978 | 3578.583 | 108617.3 | 2.243125 | 0.04417148 | 8.395833 | 0.2391493 | 0.125 | 0.25 | 0.25 | 0 | 0.125 | 0.25 | 0 | 0 | 0 | 0.25 | 0.25 | 0 | 0.375 | 0.125 | 0 | 0 | 0.25 | 0.25 | 0.125 | 0 | 0.125 | 0.25 | 0 | 0 | 0.25 | 0.25 | 0 | 0 | 0.25 | 0.25 | 0 | 0 | 2.058402
../../../perfect_ml/get_feature/TiZrNbTaHf_114 | 0.2083333 | 0.2083333 | 0.1875 | 0 | 0.2083333 | 0.1875 | 0 | 0 | 115.7283 | 2729.102 | 4.395833 | 0.2391493 | 5.166667 | 0.5555556 | 4.534625 | 0.01903978 | 3578.583 | 108617.3 | 2.243125 | 0.04417148 | 8.395833 | 0.2391493 | 0.125 | 0.375 | 0.125 | 0 | 0.25 | 0.125 | 0 | 0 | 0.25 | 0.25 | 0.125 | 0 | 0.125 | 0.25 | 0 | 0 | 0.125 | 0.25 | 0.25 | 0 | 0 | 0.375 | 0 | 0 | 0.25 | 0.125 | 0.25 | 0 | 0.25 | 0.125 | 0 | 0 | 2.071641
../../../perfect_ml/get_feature/TiZrNbTaHf_115 | 0.2083333 | 0.2083333 | 0.1875 | 0 | 0.2083333 | 0.1875 | 0 | 0 | 115.7283 | 2729.102 | 4.395833 | 0.2391493 | 5.166667 | 0.5555556 | 4.534625 | 0.01903978 | 3578.583 | 108617.3 | 2.243125 | 0.04417148 | 8.395833 | 0.2391493 | 0.25 | 0.125 | 0.25 | 0 | 0.25 | 0.125 | 0 | 0 | 0.25 | 0.125 | 0.125 | 0 | 0.125 | 0.375 | 0 | 0 | 0 | 0.25 | 0.125 | 0 | 0.5 | 0.125 | 0 | 0 | 0.125 | 0.25 | 0.25 | 0 | 0.125 | 0.25 | 0 | 0 | 1.968941
../../../perfect_ml/get_feature/TiZrNbTaHf_116 | 0.2083333 | 0.2083333 | 0.1875 | 0 | 0.2083333 | 0.1875 | 0 | 0 | 115.7283 | 2729.102 | 4.395833 | 0.2391493 | 5.166667 | 0.5555556 | 4.534625 | 0.01903978 | 3578.583 | 108617.3 | 2.243125 | 0.04417148 | 8.395833 | 0.2391493 | 0.375 | 0.125 | 0.25 | 0 | 0 | 0.25 | 0 | 0 | 0.125 | 0.375 | 0.25 | 0 | 0.125 | 0.125 | 0 | 0 | 0.125 | 0.25 | 0.25 | 0 | 0.25 | 0.125 | 0 | 0 | 0.125 | 0.125 | 0.375 | 0 | 0.25 | 0.125 | 0 | 0 | 2.427863
../../../perfect_ml/get_feature/TiZrNbTaHf_117 | 0.2083333 | 0.2083333 | 0.1875 | 0 | 0.2083333 | 0.1875 | 0 | 0 | 115.7283 | 2729.102 | 4.395833 | 0.2391493 | 5.166667 | 0.5555556 | 4.534625 | 0.01903978 | 3578.583 | 108617.3 | 2.243125 | 0.04417148 | 8.395833 | 0.2391493 | 0.125 | 0.125 | 0.375 | 0 | 0.25 | 0.125 | 0 | 0 | 0.125 | 0.125 | 0.125 | 0 | 0.375 | 0.25 | 0 | 0 | 0.5 | 0.125 | 0 | 0 | 0.25 | 0.125 | 0 | 0 | 0.25 | 0.125 | 0.25 | 0 | 0.125 | 0.25 | 0 | 0 | 2.029309
../../../perfect_ml/get_feature/TiZrNbTaHf_118 | 0.2083333 | 0.2083333 | 0.1875 | 0 | 0.2083333 | 0.1875 | 0 | 0 | 115.7283 | 2729.102 | 4.395833 | 0.2391493 | 5.166667 | 0.5555556 | 4.534625 | 0.01903978 | 3578.583 | 108617.3 | 2.243125 | 0.04417148 | 8.395833 | 0.2391493 | 0.25 | 0.25 | 0.25 | 0 | 0.125 | 0.125 | 0 | 0 | 0.25 | 0.125 | 0.25 | 0 | 0.125 | 0.25 | 0 | 0 | 0.125 | 0.25 | 0.125 | 0 | 0.125 | 0.375 | 0 | 0 | 0.125 | 0.125 | 0.25 | 0 | 0.375 | 0.125 | 0 | 0 | 2.201738
../../../perfect_ml/get_feature/TiZrNbTaHf_119 | 0.2083333 | 0.2083333 | 0.1875 | 0 | 0.2083333 | 0.1875 | 0 | 0 | 115.7283 | 2729.102 | 4.395833 | 0.2391493 | 5.166667 | 0.5555556 | 4.534625 | 0.01903978 | 3578.583 | 108617.3 | 2.243125 | 0.04417148 | 8.395833 | 0.2391493 | 0.25 | 0.25 | 0.125 | 0 | 0 | 0.375 | 0 | 0 | 0.125 | 0.125 | 0.5 | 0 | 0.125 | 0.125 | 0 | 0 | 0.125 | 0.125 | 0.125 | 0 | 0.375 | 0.25 | 0 | 0 | 0.25 | 0.375 | 0.125 | 0 | 0.25 | 0 | 0 | 0 | 2.16476
../../../perfect_ml/get_feature/TiZrNbTaHf_120 | 0.2083333 | 0.2083333 | 0.1875 | 0 | 0.2083333 | 0.1875 | 0 | 0 | 115.7283 | 2729.102 | 4.395833 | 0.2391493 | 5.166667 | 0.5555556 | 4.534625 | 0.01903978 | 3578.583 | 108617.3 | 2.243125 | 0.04417148 | 8.395833 | 0.2391493 | 0.25 | 0.375 | 0.125 | 0 | 0.25 | 0 | 0 | 0 | 0.375 | 0.375 | 0.125 | 0 | 0.125 | 0 | 0 | 0 | 0.125 | 0.125 | 0.125 | 0 | 0.125 | 0.5 | 0 | 0 | 0.25 | 0.125 | 0.25 | 0 | 0.25 | 0.125 | 0 | 0 | 2.194927
../../../perfect_ml/get_feature/TiZrNbTaHf_121 | 0.2083333 | 0.2083333 | 0.1875 | 0 | 0.2083333 | 0.1875 | 0 | 0 | 115.7283 | 2729.102 | 4.395833 | 0.2391493 | 5.166667 | 0.5555556 | 4.534625 | 0.01903978 | 3578.583 | 108617.3 | 2.243125 | 0.04417148 | 8.395833 | 0.2391493 | 0.125 | 0.125 | 0.125 | 0 | 0.375 | 0.25 | 0 | 0 | 0.125 | 0 | 0.375 | 0 | 0.125 | 0.375 | 0 | 0 | 0.125 | 0.25 | 0.25 | 0 | 0.125 | 0.25 | 0 | 0 | 0.25 | 0.375 | 0.25 | 0 | 0.125 | 0 | 0 | 0 | 1.821533
../../../perfect_ml/get_feature/TiZrNbTaHf_122 | 0.2083333 | 0.2083333 | 0.1875 | 0 | 0.2083333 | 0.1875 | 0 | 0 | 115.7283 | 2729.102 | 4.395833 | 0.2391493 | 5.166667 | 0.5555556 | 4.534625 | 0.01903978 | 3578.583 | 108617.3 | 2.243125 | 0.04417148 | 8.395833 | 0.2391493 | 0.125 | 0.25 | 0.125 | 0 | 0.375 | 0.125 | 0 | 0 | 0.25 | 0.375 | 0.125 | 0 | 0.125 | 0.125 | 0 | 0 | 0.25 | 0.25 | 0.125 | 0 | 0.125 | 0.25 | 0 | 0 | 0.125 | 0.125 | 0.375 | 0 | 0.125 | 0.25 | 0 | 0 | 2.04326
../../../perfect_ml/get_feature/TiZrNbTaHf_123 | 0.2083333 | 0.2083333 | 0.1875 | 0 | 0.2083333 | 0.1875 | 0 | 0 | 115.7283 | 2729.102 | 4.395833 | 0.2391493 | 5.166667 | 0.5555556 | 4.534625 | 0.01903978 | 3578.583 | 108617.3 | 2.243125 | 0.04417148 | 8.395833 | 0.2391493 | 0.25 | 0.125 | 0.375 | 0 | 0 | 0.25 | 0 | 0 | 0.125 | 0.375 | 0.25 | 0 | 0.25 | 0 | 0 | 0 | 0.125 | 0.125 | 0.125 | 0 | 0.25 | 0.375 | 0 | 0 | 0.125 | 0.375 | 0.125 | 0 | 0.25 | 0.125 | 0 | 0 | 2.358961
../../../perfect_ml/get_feature/TiZrNbTaHf_124 | 0.2083333 | 0.2083333 | 0.1875 | 0 | 0.2083333 | 0.1875 | 0 | 0 | 115.7283 | 2729.102 | 4.395833 | 0.2391493 | 5.166667 | 0.5555556 | 4.534625 | 0.01903978 | 3578.583 | 108617.3 | 2.243125 | 0.04417148 | 8.395833 | 0.2391493 | 0 | 0.375 | 0.25 | 0 | 0.125 | 0.25 | 0 | 0 | 0.375 | 0.25 | 0 | 0 | 0.25 | 0.125 | 0 | 0 | 0.25 | 0.25 | 0.125 | 0 | 0.125 | 0.25 | 0 | 0 | 0.25 | 0.25 | 0 | 0 | 0.25 | 0.25 | 0 | 0 | 2.074815
../../../perfect_ml/get_feature/TiZrNbTaHf_125 | 0.2083333 | 0.2083333 | 0.1875 | 0 | 0.2083333 | 0.1875 | 0 | 0 | 115.7283 | 2729.102 | 4.395833 | 0.2391493 | 5.166667 | 0.5555556 | 4.534625 | 0.01903978 | 3578.583 | 108617.3 | 2.243125 | 0.04417148 | 8.395833 | 0.2391493 | 0.25 | 0.375 | 0.25 | 0 | 0 | 0.125 | 0 | 0 | 0.25 | 0.25 | 0 | 0 | 0.25 | 0.25 | 0 | 0 | 0.125 | 0.125 | 0.25 | 0 | 0.25 | 0.25 | 0 | 0 | 0.25 | 0.375 | 0.125 | 0 | 0.25 | 0 | 0 | 0 | 2.195521
../../../perfect_ml/get_feature/TiZrNbTaHf_126 | 0.2083333 | 0.2083333 | 0.1875 | 0 | 0.2083333 | 0.1875 | 0 | 0 | 115.7283 | 2729.102 | 4.395833 | 0.2391493 | 5.166667 | 0.5555556 | 4.534625 | 0.01903978 | 3578.583 | 108617.3 | 2.243125 | 0.04417148 | 8.395833 | 0.2391493 | 0.125 | 0.375 | 0.25 | 0 | 0.125 | 0.125 | 0 | 0 | 0.25 | 0.25 | 0.125 | 0 | 0.25 | 0.125 | 0 | 0 | 0.25 | 0 | 0.375 | 0 | 0.25 | 0.125 | 0 | 0 | 0.25 | 0.375 | 0 | 0 | 0 | 0.375 | 0 | 0 | 2.219882
../../../perfect_ml/get_feature/TiZrNbTaHf_127 | 0.2083333 | 0.2083333 | 0.1875 | 0 | 0.2083333 | 0.1875 | 0 | 0 | 115.7283 | 2729.102 | 4.395833 | 0.2391493 | 5.166667 | 0.5555556 | 4.534625 | 0.01903978 | 3578.583 | 108617.3 | 2.243125 | 0.04417148 | 8.395833 | 0.2391493 | 0.25 | 0.25 | 0.25 | 0 | 0.25 | 0 | 0 | 0 | 0.125 | 0.25 | 0.25 | 0 | 0.125 | 0.25 | 0 | 0 | 0.25 | 0.375 | 0.125 | 0 | 0.125 | 0.125 | 0 | 0 | 0 | 0.25 | 0.25 | 0 | 0.125 | 0.375 | 0 | 0 | 2.205992
../../../perfect_ml/get_feature/TiZrNbTaHf_128 | 0.2083333 | 0.2083333 | 0.1875 | 0 | 0.2083333 | 0.1875 | 0 | 0 | 115.7283 | 2729.102 | 4.395833 | 0.2391493 | 5.166667 | 0.5555556 | 4.534625 | 0.01903978 | 3578.583 | 108617.3 | 2.243125 | 0.04417148 | 8.395833 | 0.2391493 | 0.25 | 0.125 | 0.125 | 0 | 0.25 | 0.25 | 0 | 0 | 0.375 | 0.125 | 0 | 0 | 0.375 | 0.125 | 0 | 0 | 0.125 | 0.25 | 0.25 | 0 | 0.25 | 0.125 | 0 | 0 | 0.25 | 0.125 | 0.375 | 0 | 0.125 | 0.125 | 0 | 0 | 1.949211
../../../perfect_ml/get_feature/TiZrNbTaHf_129 | 0.2083333 | 0.2083333 | 0.1875 | 0 | 0.2083333 | 0.1875 | 0 | 0 | 115.7283 | 2729.102 | 4.395833 | 0.2391493 | 5.166667 | 0.5555556 | 4.534625 | 0.01903978 | 3578.583 | 108617.3 | 2.243125 | 0.04417148 | 8.395833 | 0.2391493 | 0.375 | 0.125 | 0.125 | 0 | 0.25 | 0.125 | 0 | 0 | 0.125 | 0.25 | 0.125 | 0 | 0.25 | 0.25 | 0 | 0 | 0.375 | 0.125 | 0.25 | 0 | 0 | 0.25 | 0 | 0 | 0.25 | 0.25 | 0.125 | 0 | 0.125 | 0.25 | 0 | 0 | 2.002047
../../../perfect_ml/get_feature/TiZrNbTaHf_130 | 0.2083333 | 0.2083333 | 0.1875 | 0 | 0.2083333 | 0.1875 | 0 | 0 | 115.7283 | 2729.102 | 4.395833 | 0.2391493 | 5.166667 | 0.5555556 | 4.534625 | 0.01903978 | 3578.583 | 108617.3 | 2.243125 | 0.04417148 | 8.395833 | 0.2391493 | 0.25 | 0 | 0.125 | 0 | 0.125 | 0.5 | 0 | 0 | 0.25 | 0.25 | 0.25 | 0 | 0.125 | 0.125 | 0 | 0 | 0.125 | 0.125 | 0.125 | 0 | 0.5 | 0.125 | 0 | 0 | 0.125 | 0.5 | 0 | 0 | 0.125 | 0.25 | 0 | 0 | 1.949651
../../../perfect_ml/get_feature/TiZrNbTaHf_131 | 0.2083333 | 0.2083333 | 0.1875 | 0 | 0.2083333 | 0.1875 | 0 | 0 | 115.7283 | 2729.102 | 4.395833 | 0.2391493 | 5.166667 | 0.5555556 | 4.534625 | 0.01903978 | 3578.583 | 108617.3 | 2.243125 | 0.04417148 | 8.395833 | 0.2391493 | 0 | 0.125 | 0.25 | 0 | 0.375 | 0.25 | 0 | 0 | 0.25 | 0.25 | 0.25 | 0 | 0.25 | 0 | 0 | 0 | 0.25 | 0.25 | 0 | 0 | 0.25 | 0.25 | 0 | 0 | 0.25 | 0.375 | 0 | 0 | 0.125 | 0.25 | 0 | 0 | 1.960799
../../../perfect_ml/get_feature/TiZrNbTaHf_132 | 0.2083333 | 0.2083333 | 0.1875 | 0 | 0.2083333 | 0.1875 | 0 | 0 | 115.7283 | 2729.102 | 4.395833 | 0.2391493 | 5.166667 | 0.5555556 | 4.534625 | 0.01903978 | 3578.583 | 108617.3 | 2.243125 | 0.04417148 | 8.395833 | 0.2391493 | 0 | 0.375 | 0.25 | 0 | 0.25 | 0.125 | 0 | 0 | 0.25 | 0.25 | 0 | 0 | 0.25 | 0.25 | 0 | 0 | 0.25 | 0.375 | 0.25 | 0 | 0.125 | 0 | 0 | 0 | 0.375 | 0 | 0.375 | 0 | 0.125 | 0.125 | 0 | 0 | 2.107372
../../../perfect_ml/get_feature/TiZrNbTaHf_133 | 0.2083333 | 0.2083333 | 0.1875 | 0 | 0.2083333 | 0.1875 | 0 | 0 | 115.7283 | 2729.102 | 4.395833 | 0.2391493 | 5.166667 | 0.5555556 | 4.534625 | 0.01903978 | 3578.583 | 108617.3 | 2.243125 | 0.04417148 | 8.395833 | 0.2391493 | 0.375 | 0.125 | 0.25 | 0 | 0.125 | 0.125 | 0 | 0 | 0.125 | 0.375 | 0.375 | 0 | 0 | 0.125 | 0 | 0 | 0.25 | 0 | 0.125 | 0 | 0.25 | 0.375 | 0 | 0 | 0.25 | 0.25 | 0.25 | 0 | 0.125 | 0.125 | 0 | 0 | 2.414279
../../../perfect_ml/get_feature/TiZrNbTaHf_134 | 0.2083333 | 0.2083333 | 0.1875 | 0 | 0.2083333 | 0.1875 | 0 | 0 | 115.7283 | 2729.102 | 4.395833 | 0.2391493 | 5.166667 | 0.5555556 | 4.534625 | 0.01903978 | 3578.583 | 108617.3 | 2.243125 | 0.04417148 | 8.395833 | 0.2391493 | 0.25 | 0.375 | 0.125 | 0 | 0.25 | 0 | 0 | 0 | 0 | 0.125 | 0.375 | 0 | 0.25 | 0.25 | 0 | 0 | 0.375 | 0.125 | 0.25 | 0 | 0.125 | 0.125 | 0 | 0 | 0.25 | 0.125 | 0.125 | 0 | 0.25 | 0.25 | 0 | 0 | 2.134754
../../../perfect_ml/get_feature/TiZrNbTaHf_135 | 0.2083333 | 0.2083333 | 0.1875 | 0 | 0.2083333 | 0.1875 | 0 | 0 | 115.7283 | 2729.102 | 4.395833 | 0.2391493 | 5.166667 | 0.5555556 | 4.534625 | 0.01903978 | 3578.583 | 108617.3 | 2.243125 | 0.04417148 | 8.395833 | 0.2391493 | 0.125 | 0.25 | 0.125 | 0 | 0.25 | 0.25 | 0 | 0 | 0 | 0.25 | 0.125 | 0 | 0.375 | 0.25 | 0 | 0 | 0.125 | 0.25 | 0.125 | 0 | 0.375 | 0.125 | 0 | 0 | 0.5 | 0.125 | 0.125 | 0 | 0.125 | 0.125 | 0 | 0 | 1.841185
../../../perfect_ml/get_feature/TiZrNbTaHf_136 | 0.2083333 | 0.2083333 | 0.1875 | 0 | 0.2083333 | 0.1875 | 0 | 0 | 115.7283 | 2729.102 | 4.395833 | 0.2391493 | 5.166667 | 0.5555556 | 4.534625 | 0.01903978 | 3578.583 | 108617.3 | 2.243125 | 0.04417148 | 8.395833 | 0.2391493 | 0.125 | 0.375 | 0.125 | 0 | 0.375 | 0 | 0 | 0 | 0.375 | 0 | 0.125 | 0 | 0.25 | 0.25 | 0 | 0 | 0.125 | 0.375 | 0.125 | 0 | 0.125 | 0.25 | 0 | 0 | 0.25 | 0.25 | 0.25 | 0 | 0.125 | 0.125 | 0 | 0 | 1.946208
../../../perfect_ml/get_feature/TiZrNbTaHf_137 | 0.2083333 | 0.2083333 | 0.1875 | 0 | 0.2083333 | 0.1875 | 0 | 0 | 115.7283 | 2729.102 | 4.395833 | 0.2391493 | 5.166667 | 0.5555556 | 4.534625 | 0.01903978 | 3578.583 | 108617.3 | 2.243125 | 0.04417148 | 8.395833 | 0.2391493 | 0.25 | 0.25 | 0.125 | 0 | 0.25 | 0.125 | 0 | 0 | 0.25 | 0.125 | 0.125 | 0 | 0.125 | 0.375 | 0 | 0 | 0.25 | 0.25 | 0.375 | 0 | 0.125 | 0 | 0 | 0 | 0.25 | 0.125 | 0.25 | 0 | 0.125 | 0.25 | 0 | 0 | 2.074608
../../../perfect_ml/get_feature/TiZrNbTaHf_138 | 0.2083333 | 0.2083333 | 0.1875 | 0 | 0.2083333 | 0.1875 | 0 | 0 | 115.7283 | 2729.102 | 4.395833 | 0.2391493 | 5.166667 | 0.5555556 | 4.534625 | 0.01903978 | 3578.583 | 108617.3 | 2.243125 | 0.04417148 | 8.395833 | 0.2391493 | 0.25 | 0.25 | 0.375 | 0 | 0 | 0.125 | 0 | 0 | 0.25 | 0.125 | 0.25 | 0 | 0.25 | 0.125 | 0 | 0 | 0.25 | 0.125 | 0.125 | 0 | 0.125 | 0.375 | 0 | 0 | 0.25 | 0.125 | 0.125 | 0 | 0.125 | 0.375 | 0 | 0 | 2.326639
../../../perfect_ml/get_feature/TiZrNbTaHf_139 | 0.2083333 | 0.2083333 | 0.1875 | 0 | 0.2083333 | 0.1875 | 0 | 0 | 115.7283 | 2729.102 | 4.395833 | 0.2391493 | 5.166667 | 0.5555556 | 4.534625 | 0.01903978 | 3578.583 | 108617.3 | 2.243125 | 0.04417148 | 8.395833 | 0.2391493 | 0.125 | 0.125 | 0.375 | 0 | 0.25 | 0.125 | 0 | 0 | 0.375 | 0.125 | 0.125 | 0 | 0.25 | 0.125 | 0 | 0 | 0.125 | 0.375 | 0.125 | 0 | 0.25 | 0.125 | 0 | 0 | 0.25 | 0.375 | 0.125 | 0 | 0.125 | 0.125 | 0 | 0 | 2.148825
../../../perfect_ml/get_feature/TiZrNbTaHf_140 | 0.2083333 | 0.2083333 | 0.1875 | 0 | 0.2083333 | 0.1875 | 0 | 0 | 115.7283 | 2729.102 | 4.395833 | 0.2391493 | 5.166667 | 0.5555556 | 4.534625 | 0.01903978 | 3578.583 | 108617.3 | 2.243125 | 0.04417148 | 8.395833 | 0.2391493 | 0.125 | 0.25 | 0.125 | 0 | 0.125 | 0.375 | 0 | 0 | 0.25 | 0 | 0.25 | 0 | 0.375 | 0.125 | 0 | 0 | 0.375 | 0.25 | 0.125 | 0 | 0.25 | 0 | 0 | 0 | 0 | 0.25 | 0.375 | 0 | 0.25 | 0.125 | 0 | 0 | 2.059466
../../../perfect_ml/get_feature/TiZrNbTaHf_141 | 0.2083333 | 0.2083333 | 0.1875 | 0 | 0.2083333 | 0.1875 | 0 | 0 | 115.7283 | 2729.102 | 4.395833 | 0.2391493 | 5.166667 | 0.5555556 | 4.534625 | 0.01903978 | 3578.583 | 108617.3 | 2.243125 | 0.04417148 | 8.395833 | 0.2391493 | 0.125 | 0.25 | 0.125 | 0 | 0.125 | 0.375 | 0 | 0 | 0.25 | 0.25 | 0.375 | 0 | 0 | 0.125 | 0 | 0 | 0 | 0.125 | 0.25 | 0 | 0.375 | 0.25 | 0 | 0 | 0.125 | 0.25 | 0.25 | 0 | 0.125 | 0.25 | 0 | 0 | 2.123997
../../../perfect_ml/get_feature/TiZrNbTaHf_142 | 0.2083333 | 0.2083333 | 0.1875 | 0 | 0.2083333 | 0.1875 | 0 | 0 | 115.7283 | 2729.102 | 4.395833 | 0.2391493 | 5.166667 | 0.5555556 | 4.534625 | 0.01903978 | 3578.583 | 108617.3 | 2.243125 | 0.04417148 | 8.395833 | 0.2391493 | 0.25 | 0.375 | 0.125 | 0 | 0.125 | 0.125 | 0 | 0 | 0.125 | 0.25 | 0.25 | 0 | 0.125 | 0.25 | 0 | 0 | 0.25 | 0.125 | 0.375 | 0 | 0.125 | 0.125 | 0 | 0 | 0.125 | 0.25 | 0 | 0 | 0.375 | 0.25 | 0 | 0 | 2.214606
../../../perfect_ml/get_feature/TiZrNbTaHf_143 | 0.2083333 | 0.2083333 | 0.1875 | 0 | 0.2083333 | 0.1875 | 0 | 0 | 115.7283 | 2729.102 | 4.395833 | 0.2391493 | 5.166667 | 0.5555556 | 4.534625 | 0.01903978 | 3578.583 | 108617.3 | 2.243125 | 0.04417148 | 8.395833 | 0.2391493 | 0.375 | 0.25 | 0 | 0 | 0.25 | 0.125 | 0 | 0 | 0.25 | 0.125 | 0.25 | 0 | 0 | 0.375 | 0 | 0 | 0.125 | 0.375 | 0.125 | 0 | 0.25 | 0.125 | 0 | 0 | 0 | 0.25 | 0.25 | 0 | 0.375 | 0.125 | 0 | 0 | 2.055925
../../../perfect_ml/get_feature/TiZrNbTaHf_144 | 0.2083333 | 0.2083333 | 0.1875 | 0 | 0.2083333 | 0.1875 | 0 | 0 | 115.7283 | 2729.102 | 4.395833 | 0.2391493 | 5.166667 | 0.5555556 | 4.534625 | 0.01903978 | 3578.583 | 108617.3 | 2.243125 | 0.04417148 | 8.395833 | 0.2391493 | 0.125 | 0.125 | 0.25 | 0 | 0.25 | 0.25 | 0 | 0 | 0.25 | 0.25 | 0.125 | 0 | 0.25 | 0.125 | 0 | 0 | 0.375 | 0.125 | 0 | 0 | 0.375 | 0.125 | 0 | 0 | 0.25 | 0.25 | 0.25 | 0 | 0.125 | 0.125 | 0 | 0 | 2.029973
../../../perfect_ml/get_feature/TiZrNbTaHf_145 | 0.2083333 | 0.2083333 | 0.1875 | 0 | 0.2083333 | 0.1875 | 0 | 0 | 115.7283 | 2729.102 | 4.395833 | 0.2391493 | 5.166667 | 0.5555556 | 4.534625 | 0.01903978 | 3578.583 | 108617.3 | 2.243125 | 0.04417148 | 8.395833 | 0.2391493 | 0.25 | 0.125 | 0.125 | 0 | 0.25 | 0.25 | 0 | 0 | 0.25 | 0.25 | 0 | 0 | 0.25 | 0.25 | 0 | 0 | 0 | 0.375 | 0.125 | 0 | 0.25 | 0.25 | 0 | 0 | 0.125 | 0 | 0.375 | 0 | 0.375 | 0.125 | 0 | 0 | 1.928319
../../../perfect_ml/get_feature/TiZrNbTaHf_146 | 0.2083333 | 0.2083333 | 0.1875 | 0 | 0.2083333 | 0.1875 | 0 | 0 | 115.7283 | 2729.102 | 4.395833 | 0.2391493 | 5.166667 | 0.5555556 | 4.534625 | 0.01903978 | 3578.583 | 108617.3 | 2.243125 | 0.04417148 | 8.395833 | 0.2391493 | 0.125 | 0.25 | 0.125 | 0 | 0.375 | 0.125 | 0 | 0 | 0.25 | 0 | 0.375 | 0 | 0.25 | 0.125 | 0 | 0 | 0.25 | 0.25 | 0.25 | 0 | 0.125 | 0.125 | 0 | 0 | 0.125 | 0.125 | 0.125 | 0 | 0.125 | 0.5 | 0 | 0 | 2.010892
../../../perfect_ml/get_feature/TiZrNbTaHf_147 | 0.2083333 | 0.2083333 | 0.1875 | 0 | 0.2083333 | 0.1875 | 0 | 0 | 115.7283 | 2729.102 | 4.395833 | 0.2391493 | 5.166667 | 0.5555556 | 4.534625 | 0.01903978 | 3578.583 | 108617.3 | 2.243125 | 0.04417148 | 8.395833 | 0.2391493 | 0.25 | 0 | 0.25 | 0 | 0.375 | 0.125 | 0 | 0 | 0.125 | 0.25 | 0 | 0 | 0.5 | 0.125 | 0 | 0 | 0.25 | 0.375 | 0.25 | 0 | 0.125 | 0 | 0 | 0 | 0.25 | 0.25 | 0.125 | 0 | 0 | 0.375 | 0 | 0 | 1.998332
../../../perfect_ml/get_feature/TiZrNbTaHf_148 | 0.2083333 | 0.2083333 | 0.1875 | 0 | 0.2083333 | 0.1875 | 0 | 0 | 115.7283 | 2729.102 | 4.395833 | 0.2391493 | 5.166667 | 0.5555556 | 4.534625 | 0.01903978 | 3578.583 | 108617.3 | 2.243125 | 0.04417148 | 8.395833 | 0.2391493 | 0.375 | 0.25 | 0.125 | 0 | 0.125 | 0.125 | 0 | 0 | 0.125 | 0.375 | 0.25 | 0 | 0.125 | 0.125 | 0 | 0 | 0.25 | 0.125 | 0.25 | 0 | 0.125 | 0.25 | 0 | 0 | 0.25 | 0.25 | 0.25 | 0 | 0.125 | 0.125 | 0 | 0 | 2.291645
../../../perfect_ml/get_feature/TiZrNbTaHf_149 | 0.2083333 | 0.2083333 | 0.1875 | 0 | 0.2083333 | 0.1875 | 0 | 0 | 115.7283 | 2729.102 | 4.395833 | 0.2391493 | 5.166667 | 0.5555556 | 4.534625 | 0.01903978 | 3578.583 | 108617.3 | 2.243125 | 0.04417148 | 8.395833 | 0.2391493 | 0.125 | 0 | 0.125 | 0 | 0.25 | 0.5 | 0 | 0 | 0.375 | 0.125 | 0 | 0 | 0.125 | 0.375 | 0 | 0 | 0.375 | 0.25 | 0.125 | 0 | 0.25 | 0 | 0 | 0 | 0 | 0.25 | 0.375 | 0 | 0.25 | 0.125 | 0 | 0 | 1.782831
../../../perfect_ml/get_feature/TiZrNbTaHf_150 | 0.2083333 | 0.2083333 | 0.1875 | 0 | 0.2083333 | 0.1875 | 0 | 0 | 115.7283 | 2729.102 | 4.395833 | 0.2391493 | 5.166667 | 0.5555556 | 4.534625 | 0.01903978 | 3578.583 | 108617.3 | 2.243125 | 0.04417148 | 8.395833 | 0.2391493 | 0.375 | 0.125 | 0 | 0 | 0.25 | 0.25 | 0 | 0 | 0 | 0.25 | 0.375 | 0 | 0.25 | 0.125 | 0 | 0 | 0.375 | 0.125 | 0.125 | 0 | 0.25 | 0.125 | 0 | 0 | 0.25 | 0.25 | 0.125 | 0 | 0.25 | 0.125 | 0 | 0 | 1.982789
../../../perfect_ml/get_feature/TiZrNbTaHf_151 | 0.2083333 | 0.2083333 | 0.1875 | 0 | 0.2083333 | 0.1875 | 0 | 0 | 115.7283 | 2729.102 | 4.395833 | 0.2391493 | 5.166667 | 0.5555556 | 4.534625 | 0.01903978 | 3578.583 | 108617.3 | 2.243125 | 0.04417148 | 8.395833 | 0.2391493 | 0.125 | 0.25 | 0.25 | 0 | 0.25 | 0.125 | 0 | 0 | 0.25 | 0.125 | 0.25 | 0 | 0.25 | 0.125 | 0 | 0 | 0.125 | 0.125 | 0.25 | 0 | 0.375 | 0.125 | 0 | 0 | 0.25 | 0.125 | 0.125 | 0 | 0.25 | 0.25 | 0 | 0 | 2.078069
../../../perfect_ml/get_feature/TiZrNbTaHf_152 | 0.2083333 | 0.2083333 | 0.1875 | 0 | 0.2083333 | 0.1875 | 0 | 0 | 115.7283 | 2729.102 | 4.395833 | 0.2391493 | 5.166667 | 0.5555556 | 4.534625 | 0.01903978 | 3578.583 | 108617.3 | 2.243125 | 0.04417148 | 8.395833 | 0.2391493 | 0.375 | 0 | 0.125 | 0 | 0.375 | 0.125 | 0 | 0 | 0.125 | 0.125 | 0.125 | 0 | 0.375 | 0.25 | 0 | 0 | 0.375 | 0.25 | 0.25 | 0 | 0 | 0.125 | 0 | 0 | 0 | 0.5 | 0.25 | 0 | 0.125 | 0.125 | 0 | 0 | 1.945602
../../../perfect_ml/get_feature/TiZrNbTaHf_153 | 0.2083333 | 0.2083333 | 0.1875 | 0 | 0.2083333 | 0.1875 | 0 | 0 | 115.7283 | 2729.102 | 4.395833 | 0.2391493 | 5.166667 | 0.5555556 | 4.534625 | 0.01903978 | 3578.583 | 108617.3 | 2.243125 | 0.04417148 | 8.395833 | 0.2391493 | 0.25 | 0.375 | 0 | 0 | 0.125 | 0.25 | 0 | 0 | 0.125 | 0.25 | 0.25 | 0 | 0.25 | 0.125 | 0 | 0 | 0.125 | 0.125 | 0.125 | 0 | 0.25 | 0.375 | 0 | 0 | 0 | 0.125 | 0.375 | 0 | 0.25 | 0.25 | 0 | 0 | 2.010133
../../../perfect_ml/get_feature/TiZrNbTaHf_154 | 0.2083333 | 0.2083333 | 0.1875 | 0 | 0.2083333 | 0.1875 | 0 | 0 | 115.7283 | 2729.102 | 4.395833 | 0.2391493 | 5.166667 | 0.5555556 | 4.534625 | 0.01903978 | 3578.583 | 108617.3 | 2.243125 | 0.04417148 | 8.395833 | 0.2391493 | 0.25 | 0.125 | 0.25 | 0 | 0.25 | 0.125 | 0 | 0 | 0.125 | 0.25 | 0.25 | 0 | 0.25 | 0.125 | 0 | 0 | 0.375 | 0.375 | 0.125 | 0 | 0.125 | 0 | 0 | 0 | 0.25 | 0 | 0.25 | 0 | 0.125 | 0.375 | 0 | 0 | 2.194444
../../../perfect_ml/get_feature/TiZrNbTaHf_155 | 0.2083333 | 0.2083333 | 0.1875 | 0 | 0.2083333 | 0.1875 | 0 | 0 | 115.7283 | 2729.102 | 4.395833 | 0.2391493 | 5.166667 | 0.5555556 | 4.534625 | 0.01903978 | 3578.583 | 108617.3 | 2.243125 | 0.04417148 | 8.395833 | 0.2391493 | 0 | 0.25 | 0.125 | 0 | 0.375 | 0.25 | 0 | 0 | 0.25 | 0.25 | 0.125 | 0 | 0.125 | 0.25 | 0 | 0 | 0.375 | 0.125 | 0.25 | 0 | 0.125 | 0.125 | 0 | 0 | 0.125 | 0.25 | 0.25 | 0 | 0.125 | 0.25 | 0 | 0 | 1.892534
../../../perfect_ml/get_feature/TiZrNbTaHf_156 | 0.2083333 | 0.2083333 | 0.1875 | 0 | 0.2083333 | 0.1875 | 0 | 0 | 115.7283 | 2729.102 | 4.395833 | 0.2391493 | 5.166667 | 0.5555556 | 4.534625 | 0.01903978 | 3578.583 | 108617.3 | 2.243125 | 0.04417148 | 8.395833 | 0.2391493 | 0 | 0.375 | 0.25 | 0 | 0.125 | 0.25 | 0 | 0 | 0.25 | 0.5 | 0 | 0 | 0.125 | 0.125 | 0 | 0 | 0.25 | 0.125 | 0.125 | 0 | 0.25 | 0.25 | 0 | 0 | 0.25 | 0.125 | 0.125 | 0 | 0.375 | 0.125 | 0 | 0 | 2.183628
../../../perfect_ml/get_feature/TiZrNbTaHf_157 | 0.2083333 | 0.2083333 | 0.1875 | 0 | 0.2083333 | 0.1875 | 0 | 0 | 115.7283 | 2729.102 | 4.395833 | 0.2391493 | 5.166667 | 0.5555556 | 4.534625 | 0.01903978 | 3578.583 | 108617.3 | 2.243125 | 0.04417148 | 8.395833 | 0.2391493 | 0.375 | 0.25 | 0 | 0 | 0.125 | 0.25 | 0 | 0 | 0.25 | 0.25 | 0.25 | 0 | 0 | 0.25 | 0 | 0 | 0.125 | 0.375 | 0.125 | 0 | 0.25 | 0.125 | 0 | 0 | 0 | 0.25 | 0.25 | 0 | 0.375 | 0.125 | 0 | 0 | 2.110128
../../../perfect_ml/get_feature/TiZrNbTaHf_158 | 0.2083333 | 0.2083333 | 0.1875 | 0 | 0.2083333 | 0.1875 | 0 | 0 | 115.7283 | 2729.102 | 4.395833 | 0.2391493 | 5.166667 | 0.5555556 | 4.534625 | 0.01903978 | 3578.583 | 108617.3 | 2.243125 | 0.04417148 | 8.395833 | 0.2391493 | 0.125 | 0.25 | 0.25 | 0 | 0.25 | 0.125 | 0 | 0 | 0.25 | 0.25 | 0.125 | 0 | 0.125 | 0.25 | 0 | 0 | 0.375 | 0.125 | 0.375 | 0 | 0 | 0.125 | 0 | 0 | 0.25 | 0.25 | 0 | 0 | 0.25 | 0.25 | 0 | 0 | 2.216129
../../../perfect_ml/get_feature/TiZrNbTaHf_159 | 0.2083333 | 0.2083333 | 0.1875 | 0 | 0.2083333 | 0.1875 | 0 | 0 | 115.7283 | 2729.102 | 4.395833 | 0.2391493 | 5.166667 | 0.5555556 | 4.534625 | 0.01903978 | 3578.583 | 108617.3 | 2.243125 | 0.04417148 | 8.395833 | 0.2391493 | 0.25 | 0.25 | 0.25 | 0 | 0.25 | 0 | 0 | 0 | 0.375 | 0 | 0.25 | 0 | 0.125 | 0.25 | 0 | 0 | 0.125 | 0.25 | 0.25 | 0 | 0 | 0.375 | 0 | 0 | 0.375 | 0.25 | 0.125 | 0 | 0.125 | 0.125 | 0 | 0 | 2.189087
../../../perfect_ml/get_feature/TiZrNbTaHf_160 | 0.2083333 | 0.2083333 | 0.1875 | 0 | 0.2083333 | 0.1875 | 0 | 0 | 115.7283 | 2729.102 | 4.395833 | 0.2391493 | 5.166667 | 0.5555556 | 4.534625 | 0.01903978 | 3578.583 | 108617.3 | 2.243125 | 0.04417148 | 8.395833 | 0.2391493 | 0.125 | 0.25 | 0.375 | 0 | 0 | 0.25 | 0 | 0 | 0.25 | 0.125 | 0 | 0 | 0.375 | 0.25 | 0 | 0 | 0.375 | 0.25 | 0.25 | 0 | 0.125 | 0 | 0 | 0 | 0.25 | 0.25 | 0.125 | 0 | 0.125 | 0.25 | 0 | 0 | 2.221875
../../../perfect_ml/get_feature/TiZrNbTaHf_161 | 0.2083333 | 0.2083333 | 0.1875 | 0 | 0.2083333 | 0.1875 | 0 | 0 | 115.7283 | 2729.102 | 4.395833 | 0.2391493 | 5.166667 | 0.5555556 | 4.534625 | 0.01903978 | 3578.583 | 108617.3 | 2.243125 | 0.04417148 | 8.395833 | 0.2391493 | 0.125 | 0.375 | 0.125 | 0 | 0.125 | 0.25 | 0 | 0 | 0.125 | 0.125 | 0.5 | 0 | 0.25 | 0 | 0 | 0 | 0.375 | 0.125 | 0 | 0 | 0.25 | 0.25 | 0 | 0 | 0.25 | 0 | 0.25 | 0 | 0.25 | 0.25 | 0 | 0 | 2.176708
../../../perfect_ml/get_feature/TiZrNbTaHf_162 | 0.2083333 | 0.2083333 | 0.1875 | 0 | 0.2083333 | 0.1875 | 0 | 0 | 115.7283 | 2729.102 | 4.395833 | 0.2391493 | 5.166667 | 0.5555556 | 4.534625 | 0.01903978 | 3578.583 | 108617.3 | 2.243125 | 0.04417148 | 8.395833 | 0.2391493 | 0.125 | 0.25 | 0.25 | 0 | 0 | 0.375 | 0 | 0 | 0.25 | 0 | 0.125 | 0 | 0.25 | 0.375 | 0 | 0 | 0.375 | 0.125 | 0.375 | 0 | 0.125 | 0 | 0 | 0 | 0.25 | 0.25 | 0.125 | 0 | 0.375 | 0 | 0 | 0 | 2.073627
../../../perfect_ml/get_feature/TiZrNbTaHf_163 | 0.2083333 | 0.2083333 | 0.1875 | 0 | 0.2083333 | 0.1875 | 0 | 0 | 115.7283 | 2729.102 | 4.395833 | 0.2391493 | 5.166667 | 0.5555556 | 4.534625 | 0.01903978 | 3578.583 | 108617.3 | 2.243125 | 0.04417148 | 8.395833 | 0.2391493 | 0.125 | 0.375 | 0.125 | 0 | 0.125 | 0.25 | 0 | 0 | 0 | 0.25 | 0 | 0 | 0.5 | 0.25 | 0 | 0 | 0.125 | 0.125 | 0.25 | 0 | 0.25 | 0.25 | 0 | 0 | 0.375 | 0.125 | 0.25 | 0 | 0.25 | 0 | 0 | 0 | 1.862111
../../../perfect_ml/get_feature/TiZrNbTaHf_164 | 0.2083333 | 0.2083333 | 0.1875 | 0 | 0.2083333 | 0.1875 | 0 | 0 | 115.7283 | 2729.102 | 4.395833 | 0.2391493 | 5.166667 | 0.5555556 | 4.534625 | 0.01903978 | 3578.583 | 108617.3 | 2.243125 | 0.04417148 | 8.395833 | 0.2391493 | 0.25 | 0.25 | 0 | 0 | 0.25 | 0.25 | 0 | 0 | 0.125 | 0.125 | 0.125 | 0 | 0.375 | 0.25 | 0 | 0 | 0.125 | 0.25 | 0.375 | 0 | 0.25 | 0 | 0 | 0 | 0.375 | 0.25 | 0.125 | 0 | 0 | 0.25 | 0 | 0 | 1.92477
../../../perfect_ml/get_feature/TiZrNbTaHf_165 | 0.2083333 | 0.2083333 | 0.1875 | 0 | 0.2083333 | 0.1875 | 0 | 0 | 115.7283 | 2729.102 | 4.395833 | 0.2391493 | 5.166667 | 0.5555556 | 4.534625 | 0.01903978 | 3578.583 | 108617.3 | 2.243125 | 0.04417148 | 8.395833 | 0.2391493 | 0.375 | 0.125 | 0.25 | 0 | 0.125 | 0.125 | 0 | 0 | 0 | 0.25 | 0.25 | 0 | 0.25 | 0.25 | 0 | 0 | 0.125 | 0.25 | 0.125 | 0 | 0.25 | 0.25 | 0 | 0 | 0.25 | 0.125 | 0.25 | 0 | 0.25 | 0.125 | 0 | 0 | 2.105747
../../../perfect_ml/get_feature/TiZrNbTaHf_166 | 0.2083333 | 0.2083333 | 0.1875 | 0 | 0.2083333 | 0.1875 | 0 | 0 | 115.7283 | 2729.102 | 4.395833 | 0.2391493 | 5.166667 | 0.5555556 | 4.534625 | 0.01903978 | 3578.583 | 108617.3 | 2.243125 | 0.04417148 | 8.395833 | 0.2391493 | 0.125 | 0.25 | 0.25 | 0 | 0.25 | 0.125 | 0 | 0 | 0.25 | 0.375 | 0.125 | 0 | 0 | 0.25 | 0 | 0 | 0.25 | 0.25 | 0.125 | 0 | 0.375 | 0 | 0 | 0 | 0.25 | 0 | 0.375 | 0 | 0.125 | 0.25 | 0 | 0 | 2.19677
../../../perfect_ml/get_feature/TiZrNbTaHf_167 | 0.2083333 | 0.2083333 | 0.1875 | 0 | 0.2083333 | 0.1875 | 0 | 0 | 115.7283 | 2729.102 | 4.395833 | 0.2391493 | 5.166667 | 0.5555556 | 4.534625 | 0.01903978 | 3578.583 | 108617.3 | 2.243125 | 0.04417148 | 8.395833 | 0.2391493 | 0.125 | 0.375 | 0.25 | 0 | 0.125 | 0.125 | 0 | 0 | 0.25 | 0.125 | 0.375 | 0 | 0.25 | 0 | 0 | 0 | 0.25 | 0 | 0.375 | 0 | 0.125 | 0.25 | 0 | 0 | 0.25 | 0.125 | 0 | 0 | 0.25 | 0.375 | 0 | 0 | 2.235248
../../../perfect_ml/get_feature/TiZrNbTaHf_168 | 0.2083333 | 0.2083333 | 0.1875 | 0 | 0.2083333 | 0.1875 | 0 | 0 | 115.7283 | 2729.102 | 4.395833 | 0.2391493 | 5.166667 | 0.5555556 | 4.534625 | 0.01903978 | 3578.583 | 108617.3 | 2.243125 | 0.04417148 | 8.395833 | 0.2391493 | 0.125 | 0.375 | 0 | 0 | 0.25 | 0.25 | 0 | 0 | 0.25 | 0.125 | 0.125 | 0 | 0.25 | 0.25 | 0 | 0 | 0.25 | 0.125 | 0.125 | 0 | 0.25 | 0.25 | 0 | 0 | 0.375 | 0.25 | 0.25 | 0 | 0 | 0.125 | 0 | 0 | 1.882319
../../../perfect_ml/get_feature/TiZrNbTaHf_169 | 0.2083333 | 0.2083333 | 0.1875 | 0 | 0.2083333 | 0.1875 | 0 | 0 | 115.7283 | 2729.102 | 4.395833 | 0.2391493 | 5.166667 | 0.5555556 | 4.534625 | 0.01903978 | 3578.583 | 108617.3 | 2.243125 | 0.04417148 | 8.395833 | 0.2391493 | 0.25 | 0.25 | 0.25 | 0 | 0.25 | 0 | 0 | 0 | 0.125 | 0.375 | 0.375 | 0 | 0.125 | 0 | 0 | 0 | 0.25 | 0.375 | 0 | 0 | 0.125 | 0.25 | 0 | 0 | 0.25 | 0 | 0.25 | 0 | 0.25 | 0.25 | 0 | 0 | 2.31563
../../../perfect_ml/get_feature/TiZrNbTaHf_170 | 0.2083333 | 0.2083333 | 0.1875 | 0 | 0.2083333 | 0.1875 | 0 | 0 | 115.7283 | 2729.102 | 4.395833 | 0.2391493 | 5.166667 | 0.5555556 | 4.534625 | 0.01903978 | 3578.583 | 108617.3 | 2.243125 | 0.04417148 | 8.395833 | 0.2391493 | 0.25 | 0.125 | 0.125 | 0 | 0.375 | 0.125 | 0 | 0 | 0.125 | 0 | 0.5 | 0 | 0.125 | 0.25 | 0 | 0 | 0.25 | 0.375 | 0 | 0 | 0.25 | 0.125 | 0 | 0 | 0.125 | 0.25 | 0.125 | 0 | 0.125 | 0.375 | 0 | 0 | 1.98986
../../../perfect_ml/get_feature/TiZrNbTaHf_171 | 0.2083333 | 0.2083333 | 0.1875 | 0 | 0.2083333 | 0.1875 | 0 | 0 | 115.7283 | 2729.102 | 4.395833 | 0.2391493 | 5.166667 | 0.5555556 | 4.534625 | 0.01903978 | 3578.583 | 108617.3 | 2.243125 | 0.04417148 | 8.395833 | 0.2391493 | 0.25 | 0.25 | 0.125 | 0 | 0.125 | 0.25 | 0 | 0 | 0.125 | 0.5 | 0.25 | 0 | 0 | 0.125 | 0 | 0 | 0.375 | 0 | 0.375 | 0 | 0.25 | 0 | 0 | 0 | 0.125 | 0.125 | 0.125 | 0 | 0.375 | 0.25 | 0 | 0 | 2.278461
../../../perfect_ml/get_feature/TiZrNbTaHf_172 | 0.2083333 | 0.2083333 | 0.1875 | 0 | 0.2083333 | 0.1875 | 0 | 0 | 115.7283 | 2729.102 | 4.395833 | 0.2391493 | 5.166667 | 0.5555556 | 4.534625 | 0.01903978 | 3578.583 | 108617.3 | 2.243125 | 0.04417148 | 8.395833 | 0.2391493 | 0.125 | 0.125 | 0.375 | 0 | 0.25 | 0.125 | 0 | 0 | 0.25 | 0.25 | 0.375 | 0 | 0 | 0.125 | 0 | 0 | 0.25 | 0.375 | 0.125 | 0 | 0.25 | 0 | 0 | 0 | 0.375 | 0 | 0.125 | 0 | 0.25 | 0.25 | 0 | 0 | 2.252705
../../../perfect_ml/get_feature/TiZrNbTaHf_173 | 0.2083333 | 0.2083333 | 0.1875 | 0 | 0.2083333 | 0.1875 | 0 | 0 | 115.7283 | 2729.102 | 4.395833 | 0.2391493 | 5.166667 | 0.5555556 | 4.534625 | 0.01903978 | 3578.583 | 108617.3 | 2.243125 | 0.04417148 | 8.395833 | 0.2391493 | 0.25 | 0.25 | 0.125 | 0 | 0.25 | 0.125 | 0 | 0 | 0.25 | 0.125 | 0.125 | 0 | 0.25 | 0.25 | 0 | 0 | 0.125 | 0.375 | 0.375 | 0 | 0.125 | 0 | 0 | 0 | 0.375 | 0.125 | 0.125 | 0 | 0.125 | 0.25 | 0 | 0 | 2.036425
../../../perfect_ml/get_feature/TiZrNbTaHf_174 | 0.2083333 | 0.2083333 | 0.1875 | 0 | 0.2083333 | 0.1875 | 0 | 0 | 115.7283 | 2729.102 | 4.395833 | 0.2391493 | 5.166667 | 0.5555556 | 4.534625 | 0.01903978 | 3578.583 | 108617.3 | 2.243125 | 0.04417148 | 8.395833 | 0.2391493 | 0.25 | 0 | 0.375 | 0 | 0.125 | 0.25 | 0 | 0 | 0.375 | 0.25 | 0.125 | 0 | 0.125 | 0.125 | 0 | 0 | 0 | 0.25 | 0.25 | 0 | 0.125 | 0.375 | 0 | 0 | 0.25 | 0.25 | 0.125 | 0 | 0.125 | 0.25 | 0 | 0 | 2.181088
../../../perfect_ml/get_feature/TiZrNbTaHf_175 | 0.2083333 | 0.2083333 | 0.1875 | 0 | 0.2083333 | 0.1875 | 0 | 0 | 115.7283 | 2729.102 | 4.395833 | 0.2391493 | 5.166667 | 0.5555556 | 4.534625 | 0.01903978 | 3578.583 | 108617.3 | 2.243125 | 0.04417148 | 8.395833 | 0.2391493 | 0.125 | 0.375 | 0.25 | 0 | 0.125 | 0.125 | 0 | 0 | 0.125 | 0.375 | 0 | 0 | 0.375 | 0.125 | 0 | 0 | 0.25 | 0.375 | 0.125 | 0 | 0.125 | 0.125 | 0 | 0 | 0.375 | 0 | 0.25 | 0 | 0.25 | 0.125 | 0 | 0 | 2.186422
../../../perfect_ml/get_feature/TiZrNbTaHf_176 | 0.2083333 | 0.2083333 | 0.1875 | 0 | 0.2083333 | 0.1875 | 0 | 0 | 115.7283 | 2729.102 | 4.395833 | 0.2391493 | 5.166667 | 0.5555556 | 4.534625 | 0.01903978 | 3578.583 | 108617.3 | 2.243125 | 0.04417148 | 8.395833 | 0.2391493 | 0.125 | 0.125 | 0.125 | 0 | 0.375 | 0.25 | 0 | 0 | 0.25 | 0.25 | 0.25 | 0 | 0 | 0.25 | 0 | 0 | 0.125 | 0.25 | 0.125 | 0 | 0.125 | 0.375 | 0 | 0 | 0.125 | 0.25 | 0.25 | 0 | 0.25 | 0.125 | 0 | 0 | 1.951989
../../../perfect_ml/get_feature/TiZrNbTaHf_177 | 0.2083333 | 0.2083333 | 0.1875 | 0 | 0.2083333 | 0.1875 | 0 | 0 | 115.7283 | 2729.102 | 4.395833 | 0.2391493 | 5.166667 | 0.5555556 | 4.534625 | 0.01903978 | 3578.583 | 108617.3 | 2.243125 | 0.04417148 | 8.395833 | 0.2391493 | 0.125 | 0.375 | 0.25 | 0 | 0.25 | 0 | 0 | 0 | 0.125 | 0.25 | 0.125 | 0 | 0.25 | 0.25 | 0 | 0 | 0.125 | 0.25 | 0.375 | 0 | 0.125 | 0.125 | 0 | 0 | 0.125 | 0.125 | 0.25 | 0 | 0.125 | 0.375 | 0 | 0 | 2.115968
../../../perfect_ml/get_feature/TiZrNbTaHf_178 | 0.2083333 | 0.2083333 | 0.1875 | 0 | 0.2083333 | 0.1875 | 0 | 0 | 115.7283 | 2729.102 | 4.395833 | 0.2391493 | 5.166667 | 0.5555556 | 4.534625 | 0.01903978 | 3578.583 | 108617.3 | 2.243125 | 0.04417148 | 8.395833 | 0.2391493 | 0.125 | 0.25 | 0.125 | 0 | 0.25 | 0.25 | 0 | 0 | 0.125 | 0.25 | 0.25 | 0 | 0.25 | 0.125 | 0 | 0 | 0.375 | 0.25 | 0.25 | 0 | 0.125 | 0 | 0 | 0 | 0.125 | 0.125 | 0.125 | 0 | 0.25 | 0.375 | 0 | 0 | 2.1188
../../../perfect_ml/get_feature/TiZrNbTaHf_179 | 0.2083333 | 0.2083333 | 0.1875 | 0 | 0.2083333 | 0.1875 | 0 | 0 | 115.7283 | 2729.102 | 4.395833 | 0.2391493 | 5.166667 | 0.5555556 | 4.534625 | 0.01903978 | 3578.583 | 108617.3 | 2.243125 | 0.04417148 | 8.395833 | 0.2391493 | 0 | 0.125 | 0.25 | 0 | 0.375 | 0.25 | 0 | 0 | 0.5 | 0.125 | 0.25 | 0 | 0.125 | 0 | 0 | 0 | 0.125 | 0.25 | 0.125 | 0 | 0.25 | 0.25 | 0 | 0 | 0.25 | 0.25 | 0.25 | 0 | 0.125 | 0.125 | 0 | 0 | 2.022761
../../../perfect_ml/get_feature/TiZrNbTaHf_180 | 0.2083333 | 0.2083333 | 0.1875 | 0 | 0.2083333 | 0.1875 | 0 | 0 | 115.7283 | 2729.102 | 4.395833 | 0.2391493 | 5.166667 | 0.5555556 | 4.534625 | 0.01903978 | 3578.583 | 108617.3 | 2.243125 | 0.04417148 | 8.395833 | 0.2391493 | 0.125 | 0.5 | 0 | 0 | 0.25 | 0.125 | 0 | 0 | 0.25 | 0.125 | 0 | 0 | 0.375 | 0.25 | 0 | 0 | 0.375 | 0.25 | 0.125 | 0 | 0.125 | 0.125 | 0 | 0 | 0.375 | 0 | 0.25 | 0 | 0.125 | 0.25 | 0 | 0 | 1.893967
../../../perfect_ml/get_feature/TiZrNbTaHf_181 | 0.2083333 | 0.2083333 | 0.1875 | 0 | 0.2083333 | 0.1875 | 0 | 0 | 115.7283 | 2729.102 | 4.395833 | 0.2391493 | 5.166667 | 0.5555556 | 4.534625 | 0.01903978 | 3578.583 | 108617.3 | 2.243125 | 0.04417148 | 8.395833 | 0.2391493 | 0 | 0.5 | 0.25 | 0 | 0.25 | 0 | 0 | 0 | 0.25 | 0.25 | 0 | 0 | 0.25 | 0.25 | 0 | 0 | 0.25 | 0.125 | 0.25 | 0 | 0.25 | 0.125 | 0 | 0 | 0.125 | 0 | 0.125 | 0 | 0.25 | 0.5 | 0 | 0 | 2.014266
../../../perfect_ml/get_feature/TiZrNbTaHf_182 | 0.2083333 | 0.2083333 | 0.1875 | 0 | 0.2083333 | 0.1875 | 0 | 0 | 115.7283 | 2729.102 | 4.395833 | 0.2391493 | 5.166667 | 0.5555556 | 4.534625 | 0.01903978 | 3578.583 | 108617.3 | 2.243125 | 0.04417148 | 8.395833 | 0.2391493 | 0 | 0 | 0.25 | 0 | 0.375 | 0.375 | 0 | 0 | 0.25 | 0.375 | 0.125 | 0 | 0.25 | 0 | 0 | 0 | 0.25 | 0.125 | 0.25 | 0 | 0.25 | 0.125 | 0 | 0 | 0.125 | 0.375 | 0.125 | 0 | 0.25 | 0.125 | 0 | 0 | 1.875481
../../../perfect_ml/get_feature/TiZrNbTaHf_183 | 0.2083333 | 0.2083333 | 0.1875 | 0 | 0.2083333 | 0.1875 | 0 | 0 | 115.7283 | 2729.102 | 4.395833 | 0.2391493 | 5.166667 | 0.5555556 | 4.534625 | 0.01903978 | 3578.583 | 108617.3 | 2.243125 | 0.04417148 | 8.395833 | 0.2391493 | 0.125 | 0.125 | 0.375 | 0 | 0.25 | 0.125 | 0 | 0 | 0.125 | 0.125 | 0 | 0 | 0.5 | 0.25 | 0 | 0 | 0.375 | 0.25 | 0.125 | 0 | 0.125 | 0.125 | 0 | 0 | 0.25 | 0.375 | 0.125 | 0 | 0 | 0.25 | 0 | 0 | 2.012639
../../../perfect_ml/get_feature/TiZrNbTaHf_184 | 0.2083333 | 0.2083333 | 0.1875 | 0 | 0.2083333 | 0.1875 | 0 | 0 | 115.7283 | 2729.102 | 4.395833 | 0.2391493 | 5.166667 | 0.5555556 | 4.534625 | 0.01903978 | 3578.583 | 108617.3 | 2.243125 | 0.04417148 | 8.395833 | 0.2391493 | 0.375 | 0.25 | 0 | 0 | 0.375 | 0 | 0 | 0 | 0.25 | 0.375 | 0.125 | 0 | 0.25 | 0 | 0 | 0 | 0.125 | 0 | 0.25 | 0 | 0.375 | 0.25 | 0 | 0 | 0.125 | 0.25 | 0.375 | 0 | 0 | 0.25 | 0 | 0 | 2.034221
../../../perfect_ml/get_feature/TiZrNbTaHf_185 | 0.2083333 | 0.2083333 | 0.1875 | 0 | 0.2083333 | 0.1875 | 0 | 0 | 115.7283 | 2729.102 | 4.395833 | 0.2391493 | 5.166667 | 0.5555556 | 4.534625 | 0.01903978 | 3578.583 | 108617.3 | 2.243125 | 0.04417148 | 8.395833 | 0.2391493 | 0.375 | 0.375 | 0.125 | 0 | 0 | 0.125 | 0 | 0 | 0.375 | 0.125 | 0.125 | 0 | 0.375 | 0 | 0 | 0 | 0.25 | 0.125 | 0.125 | 0 | 0 | 0.5 | 0 | 0 | 0.125 | 0.125 | 0.5 | 0 | 0.125 | 0.125 | 0 | 0 | 2.293802
../../../perfect_ml/get_feature/TiZrNbTaHf_186 | 0.2083333 | 0.2083333 | 0.1875 | 0 | 0.2083333 | 0.1875 | 0 | 0 | 115.7283 | 2729.102 | 4.395833 | 0.2391493 | 5.166667 | 0.5555556 | 4.534625 | 0.01903978 | 3578.583 | 108617.3 | 2.243125 | 0.04417148 | 8.395833 | 0.2391493 | 0.125 | 0.25 | 0.25 | 0 | 0.25 | 0.125 | 0 | 0 | 0.25 | 0.125 | 0.125 | 0 | 0.125 | 0.375 | 0 | 0 | 0.25 | 0.25 | 0.25 | 0 | 0.125 | 0.125 | 0 | 0 | 0.375 | 0.125 | 0.25 | 0 | 0.125 | 0.125 | 0 | 0 | 2.0617
../../../perfect_ml/get_feature/TiZrNbTaHf_187 | 0.2083333 | 0.2083333 | 0.1875 | 0 | 0.2083333 | 0.1875 | 0 | 0 | 115.7283 | 2729.102 | 4.395833 | 0.2391493 | 5.166667 | 0.5555556 | 4.534625 | 0.01903978 | 3578.583 | 108617.3 | 2.243125 | 0.04417148 | 8.395833 | 0.2391493 | 0.25 | 0.125 | 0.25 | 0 | 0.125 | 0.25 | 0 | 0 | 0.25 | 0.25 | 0.125 | 0 | 0.125 | 0.25 | 0 | 0 | 0.5 | 0.25 | 0.125 | 0 | 0.125 | 0 | 0 | 0 | 0 | 0.375 | 0.25 | 0 | 0.25 | 0.125 | 0 | 0 | 2.172549
../../../perfect_ml/get_feature/TiZrNbTaHf_188 | 0.2083333 | 0.2083333 | 0.1875 | 0 | 0.2083333 | 0.1875 | 0 | 0 | 115.7283 | 2729.102 | 4.395833 | 0.2391493 | 5.166667 | 0.5555556 | 4.534625 | 0.01903978 | 3578.583 | 108617.3 | 2.243125 | 0.04417148 | 8.395833 | 0.2391493 | 0.125 | 0.125 | 0.125 | 0 | 0.375 | 0.25 | 0 | 0 | 0.125 | 0.125 | 0.25 | 0 | 0.125 | 0.375 | 0 | 0 | 0.25 | 0.375 | 0 | 0 | 0.25 | 0.125 | 0 | 0 | 0.25 | 0.25 | 0.375 | 0 | 0 | 0.125 | 0 | 0 | 1.820012
../../../perfect_ml/get_feature/TiZrNbTaHf_189 | 0.2083333 | 0.2083333 | 0.1875 | 0 | 0.2083333 | 0.1875 | 0 | 0 | 115.7283 | 2729.102 | 4.395833 | 0.2391493 | 5.166667 | 0.5555556 | 4.534625 | 0.01903978 | 3578.583 | 108617.3 | 2.243125 | 0.04417148 | 8.395833 | 0.2391493 | 0.125 | 0.25 | 0.25 | 0 | 0.25 | 0.125 | 0 | 0 | 0.25 | 0 | 0.25 | 0 | 0.25 | 0.25 | 0 | 0 | 0.375 | 0.375 | 0.125 | 0 | 0.125 | 0 | 0 | 0 | 0.25 | 0.125 | 0.125 | 0 | 0.25 | 0.25 | 0 | 0 | 2.072623
../../../perfect_ml/get_feature/TiZrNbTaHf_190 | 0.2083333 | 0.2083333 | 0.1875 | 0 | 0.2083333 | 0.1875 | 0 | 0 | 115.7283 | 2729.102 | 4.395833 | 0.2391493 | 5.166667 | 0.5555556 | 4.534625 | 0.01903978 | 3578.583 | 108617.3 | 2.243125 | 0.04417148 | 8.395833 | 0.2391493 | 0.25 | 0.25 | 0.375 | 0 | 0.125 | 0 | 0 | 0 | 0.25 | 0.375 | 0.125 | 0 | 0.125 | 0.125 | 0 | 0 | 0.25 | 0.125 | 0 | 0 | 0.25 | 0.375 | 0 | 0 | 0.125 | 0 | 0.25 | 0 | 0.375 | 0.25 | 0 | 0 | 2.260817
../../../perfect_ml/get_feature/TiZrNbTaHf_191 | 0.2083333 | 0.2083333 | 0.1875 | 0 | 0.2083333 | 0.1875 | 0 | 0 | 115.7283 | 2729.102 | 4.395833 | 0.2391493 | 5.166667 | 0.5555556 | 4.534625 | 0.01903978 | 3578.583 | 108617.3 | 2.243125 | 0.04417148 | 8.395833 | 0.2391493 | 0.375 | 0.25 | 0.125 | 0 | 0.125 | 0.125 | 0 | 0 | 0.125 | 0.25 | 0.25 | 0 | 0.125 | 0.25 | 0 | 0 | 0.25 | 0 | 0.375 | 0 | 0.25 | 0.125 | 0 | 0 | 0.125 | 0.25 | 0.25 | 0 | 0.375 | 0 | 0 | 0 | 2.2017
../../../perfect_ml/get_feature/TiZrNbTaHf_192 | 0.2083333 | 0.2083333 | 0.1875 | 0 | 0.2083333 | 0.1875 | 0 | 0 | 115.7283 | 2729.102 | 4.395833 | 0.2391493 | 5.166667 | 0.5555556 | 4.534625 | 0.01903978 | 3578.583 | 108617.3 | 2.243125 | 0.04417148 | 8.395833 | 0.2391493 | 0.25 | 0.125 | 0.125 | 0 | 0.25 | 0.25 | 0 | 0 | 0.25 | 0.125 | 0.125 | 0 | 0.25 | 0.25 | 0 | 0 | 0.375 | 0.375 | 0 | 0 | 0.125 | 0.125 | 0 | 0 | 0.125 | 0.375 | 0.25 | 0 | 0.25 | 0 | 0 | 0 | 1.965794
../../../perfect_ml/get_feature/TiZrNbTaHf_193 | 0.2083333 | 0.2083333 | 0.1875 | 0 | 0.2083333 | 0.1875 | 0 | 0 | 115.7283 | 2729.102 | 4.395833 | 0.2391493 | 5.166667 | 0.5555556 | 4.534625 | 0.01903978 | 3578.583 | 108617.3 | 2.243125 | 0.04417148 | 8.395833 | 0.2391493 | 0.25 | 0.25 | 0.125 | 0 | 0.125 | 0.25 | 0 | 0 | 0.125 | 0.125 | 0.125 | 0 | 0.25 | 0.375 | 0 | 0 | 0.125 | 0.125 | 0.375 | 0 | 0.25 | 0.125 | 0 | 0 | 0.375 | 0.25 | 0 | 0 | 0.375 | 0 | 0 | 0 | 1.987618
../../../perfect_ml/get_feature/TiZrNbTaHf_194 | 0.2083333 | 0.2083333 | 0.1875 | 0 | 0.2083333 | 0.1875 | 0 | 0 | 115.7283 | 2729.102 | 4.395833 | 0.2391493 | 5.166667 | 0.5555556 | 4.534625 | 0.01903978 | 3578.583 | 108617.3 | 2.243125 | 0.04417148 | 8.395833 | 0.2391493 | 0.25 | 0.125 | 0.125 | 0 | 0.25 | 0.25 | 0 | 0 | 0.125 | 0.125 | 0.375 | 0 | 0.25 | 0.125 | 0 | 0 | 0.25 | 0.125 | 0.125 | 0 | 0.25 | 0.25 | 0 | 0 | 0.125 | 0.25 | 0.25 | 0 | 0.375 | 0 | 0 | 0 | 1.966163
../../../perfect_ml/get_feature/TiZrNbTaHf_195 | 0.2083333 | 0.2083333 | 0.1875 | 0 | 0.2083333 | 0.1875 | 0 | 0 | 115.7283 | 2729.102 | 4.395833 | 0.2391493 | 5.166667 | 0.5555556 | 4.534625 | 0.01903978 | 3578.583 | 108617.3 | 2.243125 | 0.04417148 | 8.395833 | 0.2391493 | 0.375 | 0.25 | 0.125 | 0 | 0 | 0.25 | 0 | 0 | 0.125 | 0.125 | 0.25 | 0 | 0.375 | 0.125 | 0 | 0 | 0.25 | 0.375 | 0.125 | 0 | 0.25 | 0 | 0 | 0 | 0.125 | 0.25 | 0.125 | 0 | 0.375 | 0.125 | 0 | 0 | 2.214412
../../../perfect_ml/get_feature/TiZrNbTaHf_196 | 0.2083333 | 0.2083333 | 0.1875 | 0 | 0.2083333 | 0.1875 | 0 | 0 | 115.7283 | 2729.102 | 4.395833 | 0.2391493 | 5.166667 | 0.5555556 | 4.534625 | 0.01903978 | 3578.583 | 108617.3 | 2.243125 | 0.04417148 | 8.395833 | 0.2391493 | 0.25 | 0.25 | 0.125 | 0 | 0.25 | 0.125 | 0 | 0 | 0.25 | 0.375 | 0.125 | 0 | 0.125 | 0.125 | 0 | 0 | 0.375 | 0.125 | 0.25 | 0 | 0 | 0.25 | 0 | 0 | 0.25 | 0.125 | 0.125 | 0 | 0.375 | 0.125 | 0 | 0 | 2.188793
../../../perfect_ml/get_feature/TiZrNbTaHf_197 | 0.2083333 | 0.2083333 | 0.1875 | 0 | 0.2083333 | 0.1875 | 0 | 0 | 115.7283 | 2729.102 | 4.395833 | 0.2391493 | 5.166667 | 0.5555556 | 4.534625 | 0.01903978 | 3578.583 | 108617.3 | 2.243125 | 0.04417148 | 8.395833 | 0.2391493 | 0.25 | 0.125 | 0.125 | 0 | 0.375 | 0.125 | 0 | 0 | 0.125 | 0.125 | 0.25 | 0 | 0.25 | 0.25 | 0 | 0 | 0.25 | 0.125 | 0.25 | 0 | 0.25 | 0.125 | 0 | 0 | 0.25 | 0.375 | 0 | 0 | 0.25 | 0.125 | 0 | 0 | 1.904075
../../../perfect_ml/get_feature/TiZrNbTaHf_198 | 0.2083333 | 0.2083333 | 0.1875 | 0 | 0.2083333 | 0.1875 | 0 | 0 | 115.7283 | 2729.102 | 4.395833 | 0.2391493 | 5.166667 | 0.5555556 | 4.534625 | 0.01903978 | 3578.583 | 108617.3 | 2.243125 | 0.04417148 | 8.395833 | 0.2391493 | 0.375 | 0.375 | 0.125 | 0 | 0.125 | 0 | 0 | 0 | 0.25 | 0.25 | 0 | 0 | 0.375 | 0.125 | 0 | 0 | 0.125 | 0.125 | 0.375 | 0 | 0 | 0.375 | 0 | 0 | 0.125 | 0.25 | 0.125 | 0 | 0.25 | 0.25 | 0 | 0 | 2.150444
../../../perfect_ml/get_feature/TiZrNbTaHf_199 | 0.2083333 | 0.2083333 | 0.1875 | 0 | 0.2083333 | 0.1875 | 0 | 0 | 115.7283 | 2729.102 | 4.395833 | 0.2391493 | 5.166667 | 0.5555556 | 4.534625 | 0.01903978 | 3578.583 | 108617.3 | 2.243125 | 0.04417148 | 8.395833 | 0.2391493 | 0.125 | 0.125 | 0.25 | 0 | 0.375 | 0.125 | 0 | 0 | 0.25 | 0.125 | 0.25 | 0 | 0.125 | 0.25 | 0 | 0 | 0.375 | 0.375 | 0 | 0 | 0.125 | 0.125 | 0 | 0 | 0.25 | 0.125 | 0.25 | 0 | 0.125 | 0.25 | 0 | 0 | 2.017391
../../../perfect_ml/get_feature/TiZrNbTaHf_200 | 0.2083333 | 0.2083333 | 0.1875 | 0 | 0.2083333 | 0.1875 | 0 | 0 | 115.7283 | 2729.102 | 4.395833 | 0.2391493 | 5.166667 | 0.5555556 | 4.534625 | 0.01903978 | 3578.583 | 108617.3 | 2.243125 | 0.04417148 | 8.395833 | 0.2391493 | 0.375 | 0.25 | 0.25 | 0 | 0.125 | 0 | 0 | 0 | 0 | 0.25 | 0.25 | 0 | 0.25 | 0.25 | 0 | 0 | 0.125 | 0.125 | 0.125 | 0 | 0.25 | 0.375 | 0 | 0 | 0.125 | 0.25 | 0.125 | 0 | 0.375 | 0.125 | 0 | 0 | 2.123312
../../../perfect_ml/get_feature/TiZrNbTaMo_1 | 0.2083333 | 0.2083333 | 0 | 0 | 0.2083333 | 0.1875 | 0.1875 | 0 | 100.2521 | 1824.367 | 4.770833 | 0.5516493 | 4.979167 | 0.3953993 | 4.464125 | 0.02430965 | 3314.583 | 226141.3 | 2.329375 | 0.03619336 | 8.770833 | 0.5516493 | 0.25 | 0 | 0 | 0 | 0.375 | 0.25 | 0.125 | 0 | 0.125 | 0.5 | 0 | 0 | 0.25 | 0 | 0.125 | 0 | 0.375 | 0.25 | 0 | 0 | 0.125 | 0.125 | 0.125 | 0 | 0.25 | 0.125 | 0 | 0 | 0.125 | 0 | 0.5 | 0 | 1.391171
../../../perfect_ml/get_feature/TiZrNbTaMo_2 | 0.2083333 | 0.2083333 | 0 | 0 | 0.2083333 | 0.1875 | 0.1875 | 0 | 100.2521 | 1824.367 | 4.770833 | 0.5516493 | 4.979167 | 0.3953993 | 4.464125 | 0.02430965 | 3314.583 | 226141.3 | 2.329375 | 0.03619336 | 8.770833 | 0.5516493 | 0.375 | 0 | 0 | 0 | 0.375 | 0.25 | 0 | 0 | 0.125 | 0.375 | 0 | 0 | 0.25 | 0.125 | 0.125 | 0 | 0.25 | 0.375 | 0 | 0 | 0 | 0.25 | 0.125 | 0 | 0.125 | 0.125 | 0 | 0 | 0.25 | 0.25 | 0.25 | 0 | 1.619363
../../../perfect_ml/get_feature/TiZrNbTaMo_3 | 0.2083333 | 0.2083333 | 0 | 0 | 0.2083333 | 0.1875 | 0.1875 | 0 | 100.2521 | 1824.367 | 4.770833 | 0.5516493 | 4.979167 | 0.3953993 | 4.464125 | 0.02430965 | 3314.583 | 226141.3 | 2.329375 | 0.03619336 | 8.770833 | 0.5516493 | 0.25 | 0 | 0 | 0 | 0.25 | 0.25 | 0.25 | 0 | 0.125 | 0.125 | 0 | 0 | 0.375 | 0.125 | 0.25 | 0 | 0.375 | 0.125 | 0 | 0 | 0.125 | 0.125 | 0.25 | 0 | 0 | 0.375 | 0 | 0 | 0.125 | 0.25 | 0.25 | 0 | 1.16606
../../../perfect_ml/get_feature/TiZrNbTaMo_4 | 0.2083333 | 0.2083333 | 0 | 0 | 0.2083333 | 0.1875 | 0.1875 | 0 | 100.2521 | 1824.367 | 4.770833 | 0.5516493 | 4.979167 | 0.3953993 | 4.464125 | 0.02430965 | 3314.583 | 226141.3 | 2.329375 | 0.03619336 | 8.770833 | 0.5516493 | 0.25 | 0.25 | 0 | 0 | 0.125 | 0 | 0.375 | 0 | 0.125 | 0.125 | 0 | 0 | 0.375 | 0.125 | 0.25 | 0 | 0.25 | 0.125 | 0 | 0 | 0.25 | 0.125 | 0.25 | 0 | 0.25 | 0.375 | 0 | 0 | 0.25 | 0.125 | 0 | 0 | 1.219619
../../../perfect_ml/get_feature/TiZrNbTaMo_5 | 0.2083333 | 0.2083333 | 0 | 0 | 0.2083333 | 0.1875 | 0.1875 | 0 | 100.2521 | 1824.367 | 4.770833 | 0.5516493 | 4.979167 | 0.3953993 | 4.464125 | 0.02430965 | 3314.583 | 226141.3 | 2.329375 | 0.03619336 | 8.770833 | 0.5516493 | 0.375 | 0.25 | 0 | 0 | 0.375 | 0 | 0 | 0 | 0.125 | 0.25 | 0 | 0 | 0.25 | 0.25 | 0.125 | 0 | 0.25 | 0.125 | 0 | 0 | 0.125 | 0.125 | 0.375 | 0 | 0.125 | 0.25 | 0 | 0 | 0.125 | 0.25 | 0.25 | 0 | 1.682516
../../../perfect_ml/get_feature/TiZrNbTaMo_6 | 0.2083333 | 0.2083333 | 0 | 0 | 0.2083333 | 0.1875 | 0.1875 | 0 | 100.2521 | 1824.367 | 4.770833 | 0.5516493 | 4.979167 | 0.3953993 | 4.464125 | 0.02430965 | 3314.583 | 226141.3 | 2.329375 | 0.03619336 | 8.770833 | 0.5516493 | 0.375 | 0 | 0 | 0 | 0.25 | 0.125 | 0.25 | 0 | 0.25 | 0.125 | 0 | 0 | 0 | 0.5 | 0.125 | 0 | 0.375 | 0.375 | 0 | 0 | 0.125 | 0.125 | 0 | 0 | 0 | 0.375 | 0 | 0 | 0.25 | 0.25 | 0.125 | 0 | 1.435393
../../../perfect_ml/get_feature/TiZrNbTaMo_7 | 0.2083333 | 0.2083333 | 0 | 0 | 0.2083333 | 0.1875 | 0.1875 | 0 | 100.2521 | 1824.367 | 4.770833 | 0.5516493 | 4.979167 | 0.3953993 | 4.464125 | 0.02430965 | 3314.583 | 226141.3 | 2.329375 | 0.03619336 | 8.770833 | 0.5516493 | 0.25 | 0.25 | 0 | 0 | 0.25 | 0.125 | 0.125 | 0 | 0.125 | 0.375 | 0 | 0 | 0.125 | 0.25 | 0.125 | 0 | 0.125 | 0.25 | 0 | 0 | 0.375 | 0.125 | 0.125 | 0 | 0.375 | 0.125 | 0 | 0 | 0.125 | 0.125 | 0.25 | 0 | 1.477566
../../../perfect_ml/get_feature/TiZrNbTaMo_8 | 0.2083333 | 0.2083333 | 0 | 0 | 0.2083333 | 0.1875 | 0.1875 | 0 | 100.2521 | 1824.367 | 4.770833 | 0.5516493 | 4.979167 | 0.3953993 | 4.464125 | 0.02430965 | 3314.583 | 226141.3 | 2.329375 | 0.03619336 | 8.770833 | 0.5516493 | 0.125 | 0.375 | 0 | 0 | 0.125 | 0.25 | 0.125 | 0 | 0.25 | 0.375 | 0 | 0 | 0.125 | 0.125 | 0.125 | 0 | 0.25 | 0.125 | 0 | 0 | 0.375 | 0 | 0.25 | 0 | 0.5 | 0.125 | 0 | 0 | 0.25 | 0.125 | 0 | 0 | 1.680032
../../../perfect_ml/get_feature/TiZrNbTaMo_9 | 0.2083333 | 0.2083333 | 0 | 0 | 0.2083333 | 0.1875 | 0.1875 | 0 | 100.2521 | 1824.367 | 4.770833 | 0.5516493 | 4.979167 | 0.3953993 | 4.464125 | 0.02430965 | 3314.583 | 226141.3 | 2.329375 | 0.03619336 | 8.770833 | 0.5516493 | 0.25 | 0.125 | 0 | 0 | 0.125 | 0.375 | 0.125 | 0 | 0.25 | 0.25 | 0 | 0 | 0.125 | 0.125 | 0.25 | 0 | 0.25 | 0.125 | 0 | 0 | 0.25 | 0.125 | 0.25 | 0 | 0.125 | 0.25 | 0 | 0 | 0.25 | 0.25 | 0.125 | 0 | 1.436643
../../../perfect_ml/get_feature/TiZrNbTaMo_10 | 0.2083333 | 0.2083333 | 0 | 0 | 0.2083333 | 0.1875 | 0.1875 | 0 | 100.2521 | 1824.367 | 4.770833 | 0.5516493 | 4.979167 | 0.3953993 | 4.464125 | 0.02430965 | 3314.583 | 226141.3 | 2.329375 | 0.03619336 | 8.770833 | 0.5516493 | 0.375 | 0.25 | 0 | 0 | 0.25 | 0 | 0.125 | 0 | 0.25 | 0.25 | 0 | 0 | 0.25 | 0 | 0.25 | 0 | 0.125 | 0.125 | 0 | 0 | 0.125 | 0.375 | 0.25 | 0 | 0.25 | 0.125 | 0 | 0 | 0.125 | 0.25 | 0.25 | 0 | 1.499539
../../../perfect_ml/get_feature/TiZrNbTaMo_11 | 0.2083333 | 0.2083333 | 0 | 0 | 0.2083333 | 0.1875 | 0.1875 | 0 | 100.2521 | 1824.367 | 4.770833 | 0.5516493 | 4.979167 | 0.3953993 | 4.464125 | 0.02430965 | 3314.583 | 226141.3 | 2.329375 | 0.03619336 | 8.770833 | 0.5516493 | 0.25 | 0.125 | 0 | 0 | 0.125 | 0.375 | 0.125 | 0 | 0.375 | 0.25 | 0 | 0 | 0 | 0.25 | 0.125 | 0 | 0.125 | 0.25 | 0 | 0 | 0.25 | 0.125 | 0.25 | 0 | 0.125 | 0.25 | 0 | 0 | 0.5 | 0.125 | 0 | 0 | 1.509337
../../../perfect_ml/get_feature/TiZrNbTaMo_12 | 0.2083333 | 0.2083333 | 0 | 0 | 0.2083333 | 0.1875 | 0.1875 | 0 | 100.2521 | 1824.367 | 4.770833 | 0.5516493 | 4.979167 | 0.3953993 | 4.464125 | 0.02430965 | 3314.583 | 226141.3 | 2.329375 | 0.03619336 | 8.770833 | 0.5516493 | 0.25 | 0 | 0 | 0 | 0.375 | 0.125 | 0.25 | 0 | 0.125 | 0.25 | 0 | 0 | 0.25 | 0.125 | 0.25 | 0 | 0.25 | 0.25 | 0 | 0 | 0.25 | 0.125 | 0.125 | 0 | 0.25 | 0.125 | 0 | 0 | 0.125 | 0.125 | 0.375 | 0 | 0.991372
../../../perfect_ml/get_feature/TiZrNbTaMo_13 | 0.2083333 | 0.2083333 | 0 | 0 | 0.2083333 | 0.1875 | 0.1875 | 0 | 100.2521 | 1824.367 | 4.770833 | 0.5516493 | 4.979167 | 0.3953993 | 4.464125 | 0.02430965 | 3314.583 | 226141.3 | 2.329375 | 0.03619336 | 8.770833 | 0.5516493 | 0.25 | 0.25 | 0 | 0 | 0.25 | 0 | 0.25 | 0 | 0.125 | 0.25 | 0 | 0 | 0.375 | 0.125 | 0.125 | 0 | 0.375 | 0.25 | 0 | 0 | 0.25 | 0.125 | 0 | 0 | 0.125 | 0.125 | 0 | 0 | 0 | 0.375 | 0.375 | 0 | 1.349424
../../../perfect_ml/get_feature/TiZrNbTaMo_14 | 0.2083333 | 0.2083333 | 0 | 0 | 0.2083333 | 0.1875 | 0.1875 | 0 | 100.2521 | 1824.367 | 4.770833 | 0.5516493 | 4.979167 | 0.3953993 | 4.464125 | 0.02430965 | 3314.583 | 226141.3 | 2.329375 | 0.03619336 | 8.770833 | 0.5516493 | 0.125 | 0.125 | 0 | 0 | 0.25 | 0 | 0.5 | 0 | 0.25 | 0 | 0 | 0 | 0.25 | 0.375 | 0.125 | 0 | 0.25 | 0.5 | 0 | 0 | 0.125 | 0.125 | 0 | 0 | 0.375 | 0 | 0 | 0 | 0.25 | 0.25 | 0.125 | 0 | 0.8862009
../../../perfect_ml/get_feature/TiZrNbTaMo_15 | 0.2083333 | 0.2083333 | 0 | 0 | 0.2083333 | 0.1875 | 0.1875 | 0 | 100.2521 | 1824.367 | 4.770833 | 0.5516493 | 4.979167 | 0.3953993 | 4.464125 | 0.02430965 | 3314.583 | 226141.3 | 2.329375 | 0.03619336 | 8.770833 | 0.5516493 | 0.25 | 0.375 | 0 | 0 | 0.125 | 0.25 | 0 | 0 | 0 | 0.125 | 0 | 0 | 0.375 | 0.125 | 0.375 | 0 | 0.5 | 0.125 | 0 | 0 | 0.125 | 0.125 | 0.125 | 0 | 0.25 | 0.125 | 0 | 0 | 0.25 | 0.125 | 0.25 | 0 | 1.599016
../../../perfect_ml/get_feature/TiZrNbTaMo_16 | 0.2083333 | 0.2083333 | 0 | 0 | 0.2083333 | 0.1875 | 0.1875 | 0 | 100.2521 | 1824.367 | 4.770833 | 0.5516493 | 4.979167 | 0.3953993 | 4.464125 | 0.02430965 | 3314.583 | 226141.3 | 2.329375 | 0.03619336 | 8.770833 | 0.5516493 | 0.25 | 0.25 | 0 | 0 | 0.25 | 0.125 | 0.125 | 0 | 0.125 | 0.25 | 0 | 0 | 0.125 | 0.375 | 0.125 | 0 | 0.25 | 0.25 | 0 | 0 | 0.125 | 0 | 0.375 | 0 | 0.25 | 0 | 0 | 0 | 0.25 | 0.25 | 0.25 | 0 | 1.410232
../../../perfect_ml/get_feature/TiZrNbTaMo_17 | 0.2083333 | 0.2083333 | 0 | 0 | 0.2083333 | 0.1875 | 0.1875 | 0 | 100.2521 | 1824.367 | 4.770833 | 0.5516493 | 4.979167 | 0.3953993 | 4.464125 | 0.02430965 | 3314.583 | 226141.3 | 2.329375 | 0.03619336 | 8.770833 | 0.5516493 | 0.375 | 0.125 | 0 | 0 | 0.125 | 0.375 | 0 | 0 | 0 | 0.125 | 0 | 0 | 0.25 | 0.25 | 0.375 | 0 | 0.125 | 0.5 | 0 | 0 | 0.125 | 0.125 | 0.125 | 0 | 0.25 | 0.25 | 0 | 0 | 0.125 | 0.125 | 0.25 | 0 | 1.588033
../../../perfect_ml/get_feature/TiZrNbTaMo_18 | 0.2083333 | 0.2083333 | 0 | 0 | 0.2083333 | 0.1875 | 0.1875 | 0 | 100.2521 | 1824.367 | 4.770833 | 0.5516493 | 4.979167 | 0.3953993 | 4.464125 | 0.02430965 | 3314.583 | 226141.3 | 2.329375 | 0.03619336 | 8.770833 | 0.5516493 | 0.125 | 0.25 | 0 | 0 | 0.125 | 0.25 | 0.25 | 0 | 0.125 | 0.25 | 0 | 0 | 0.25 | 0.25 | 0.125 | 0 | 0.25 | 0.25 | 0 | 0 | 0.25 | 0.125 | 0.125 | 0 | 0.25 | 0 | 0 | 0 | 0.125 | 0.25 | 0.375 | 0 | 1.185458
../../../perfect_ml/get_feature/TiZrNbTaMo_19 | 0.2083333 | 0.2083333 | 0 | 0 | 0.2083333 | 0.1875 | 0.1875 | 0 | 100.2521 | 1824.367 | 4.770833 | 0.5516493 | 4.979167 | 0.3953993 | 4.464125 | 0.02430965 | 3314.583 | 226141.3 | 2.329375 | 0.03619336 | 8.770833 | 0.5516493 | 0 | 0.125 | 0 | 0 | 0.375 | 0.25 | 0.25 | 0 | 0.375 | 0.25 | 0 | 0 | 0.125 | 0 | 0.25 | 0 | 0.375 | 0.125 | 0 | 0 | 0.25 | 0.125 | 0.125 | 0 | 0.125 | 0.25 | 0 | 0 | 0.375 | 0.125 | 0.125 | 0 | 1.047072
../../../perfect_ml/get_feature/TiZrNbTaMo_20 | 0.2083333 | 0.2083333 | 0 | 0 | 0.2083333 | 0.1875 | 0.1875 | 0 | 100.2521 | 1824.367 | 4.770833 | 0.5516493 | 4.979167 | 0.3953993 | 4.464125 | 0.02430965 | 3314.583 | 226141.3 | 2.329375 | 0.03619336 | 8.770833 | 0.5516493 | 0.25 | 0.125 | 0 | 0 | 0.25 | 0.25 | 0.125 | 0 | 0.375 | 0.125 | 0 | 0 | 0.25 | 0 | 0.25 | 0 | 0.375 | 0.25 | 0 | 0 | 0 | 0.125 | 0.25 | 0 | 0.125 | 0.375 | 0 | 0 | 0.25 | 0.125 | 0.125 | 0 | 1.564056
../../../perfect_ml/get_feature/TiZrNbTaMo_21 | 0.2083333 | 0.2083333 | 0 | 0 | 0.2083333 | 0.1875 | 0.1875 | 0 | 100.2521 | 1824.367 | 4.770833 | 0.5516493 | 4.979167 | 0.3953993 | 4.464125 | 0.02430965 | 3314.583 | 226141.3 | 2.329375 | 0.03619336 | 8.770833 | 0.5516493 | 0 | 0.375 | 0 | 0 | 0.125 | 0.25 | 0.25 | 0 | 0.25 | 0.25 | 0 | 0 | 0.25 | 0.125 | 0.125 | 0 | 0.125 | 0.25 | 0 | 0 | 0.375 | 0.25 | 0 | 0 | 0.25 | 0.125 | 0 | 0 | 0.375 | 0.125 | 0.125 | 0 | 1.293182
../../../perfect_ml/get_feature/TiZrNbTaMo_22 | 0.2083333 | 0.2083333 | 0 | 0 | 0.2083333 | 0.1875 | 0.1875 | 0 | 100.2521 | 1824.367 | 4.770833 | 0.5516493 | 4.979167 | 0.3953993 | 4.464125 | 0.02430965 | 3314.583 | 226141.3 | 2.329375 | 0.03619336 | 8.770833 | 0.5516493 | 0.375 | 0.125 | 0 | 0 | 0.25 | 0.125 | 0.125 | 0 | 0.25 | 0.375 | 0 | 0 | 0.25 | 0.125 | 0 | 0 | 0.25 | 0.125 | 0 | 0 | 0.125 | 0.375 | 0.125 | 0 | 0.125 | 0.125 | 0 | 0 | 0.375 | 0.125 | 0.25 | 0 | 1.710952
../../../perfect_ml/get_feature/TiZrNbTaMo_23 | 0.2083333 | 0.2083333 | 0 | 0 | 0.2083333 | 0.1875 | 0.1875 | 0 | 100.2521 | 1824.367 | 4.770833 | 0.5516493 | 4.979167 | 0.3953993 | 4.464125 | 0.02430965 | 3314.583 | 226141.3 | 2.329375 | 0.03619336 | 8.770833 | 0.5516493 | 0.25 | 0.25 | 0 | 0 | 0.125 | 0.25 | 0.125 | 0 | 0.125 | 0.125 | 0 | 0 | 0.25 | 0.25 | 0.25 | 0 | 0.25 | 0.125 | 0 | 0 | 0.125 | 0.375 | 0.125 | 0 | 0.125 | 0.125 | 0 | 0 | 0.25 | 0.125 | 0.375 | 0 | 1.369074
../../../perfect_ml/get_feature/TiZrNbTaMo_24 | 0.2083333 | 0.2083333 | 0 | 0 | 0.2083333 | 0.1875 | 0.1875 | 0 | 100.2521 | 1824.367 | 4.770833 | 0.5516493 | 4.979167 | 0.3953993 | 4.464125 | 0.02430965 | 3314.583 | 226141.3 | 2.329375 | 0.03619336 | 8.770833 | 0.5516493 | 0.375 | 0.25 | 0 | 0 | 0.125 | 0 | 0.25 | 0 | 0.25 | 0.25 | 0 | 0 | 0.375 | 0 | 0.125 | 0 | 0.25 | 0.125 | 0 | 0 | 0.125 | 0.375 | 0.125 | 0 | 0.125 | 0.125 | 0 | 0 | 0.125 | 0.375 | 0.25 | 0 | 1.521348
../../../perfect_ml/get_feature/TiZrNbTaMo_25 | 0.2083333 | 0.2083333 | 0 | 0 | 0.2083333 | 0.1875 | 0.1875 | 0 | 100.2521 | 1824.367 | 4.770833 | 0.5516493 | 4.979167 | 0.3953993 | 4.464125 | 0.02430965 | 3314.583 | 226141.3 | 2.329375 | 0.03619336 | 8.770833 | 0.5516493 | 0.5 | 0.25 | 0 | 0 | 0.125 | 0 | 0.125 | 0 | 0.125 | 0.375 | 0 | 0 | 0.125 | 0.125 | 0.25 | 0 | 0.25 | 0.125 | 0 | 0 | 0.25 | 0.25 | 0.125 | 0 | 0.125 | 0.25 | 0 | 0 | 0.375 | 0.125 | 0.125 | 0 | 1.788303
../../../perfect_ml/get_feature/TiZrNbTaMo_26 | 0.2083333 | 0.2083333 | 0 | 0 | 0.2083333 | 0.1875 | 0.1875 | 0 | 100.2521 | 1824.367 | 4.770833 | 0.5516493 | 4.979167 | 0.3953993 | 4.464125 | 0.02430965 | 3314.583 | 226141.3 | 2.329375 | 0.03619336 | 8.770833 | 0.5516493 | 0.25 | 0.125 | 0 | 0 | 0.125 | 0.25 | 0.25 | 0 | 0.25 | 0.25 | 0 | 0 | 0.125 | 0.125 | 0.25 | 0 | 0 | 0.25 | 0 | 0 | 0.375 | 0.25 | 0.125 | 0 | 0.375 | 0.375 | 0 | 0 | 0.125 | 0.125 | 0 | 0 | 1.394412
../../../perfect_ml/get_feature/TiZrNbTaMo_27 | 0.2083333 | 0.2083333 | 0 | 0 | 0.2083333 | 0.1875 | 0.1875 | 0 | 100.2521 | 1824.367 | 4.770833 | 0.5516493 | 4.979167 | 0.3953993 | 4.464125 | 0.02430965 | 3314.583 | 226141.3 | 2.329375 | 0.03619336 | 8.770833 | 0.5516493 | 0.125 | 0.375 | 0 | 0 | 0.25 | 0.125 | 0.125 | 0 | 0.125 | 0.25 | 0 | 0 | 0 | 0.5 | 0.125 | 0 | 0.25 | 0.125 | 0 | 0 | 0.125 | 0.25 | 0.25 | 0 | 0.375 | 0.125 | 0 | 0 | 0.125 | 0 | 0.375 | 0 | 1.44167
../../../perfect_ml/get_feature/TiZrNbTaMo_28 | 0.2083333 | 0.2083333 | 0 | 0 | 0.2083333 | 0.1875 | 0.1875 | 0 | 100.2521 | 1824.367 | 4.770833 | 0.5516493 | 4.979167 | 0.3953993 | 4.464125 | 0.02430965 | 3314.583 | 226141.3 | 2.329375 | 0.03619336 | 8.770833 | 0.5516493 | 0.125 | 0.5 | 0 | 0 | 0.125 | 0.125 | 0.125 | 0 | 0.375 | 0.125 | 0 | 0 | 0.375 | 0.125 | 0 | 0 | 0.25 | 0.125 | 0 | 0 | 0 | 0.25 | 0.375 | 0 | 0.125 | 0.125 | 0 | 0 | 0.25 | 0.25 | 0.25 | 0 | 1.610754
../../../perfect_ml/get_feature/TiZrNbTaMo_29 | 0.2083333 | 0.2083333 | 0 | 0 | 0.2083333 | 0.1875 | 0.1875 | 0 | 100.2521 | 1824.367 | 4.770833 | 0.5516493 | 4.979167 | 0.3953993 | 4.464125 | 0.02430965 | 3314.583 | 226141.3 | 2.329375 | 0.03619336 | 8.770833 | 0.5516493 | 0.25 | 0.125 | 0 | 0 | 0.125 | 0.375 | 0.125 | 0 | 0.25 | 0 | 0 | 0 | 0.25 | 0 | 0.5 | 0 | 0.25 | 0.375 | 0 | 0 | 0.125 | 0.125 | 0.125 | 0 | 0 | 0.25 | 0 | 0 | 0.375 | 0.25 | 0.125 | 0 | 1.175143
../../../perfect_ml/get_feature/TiZrNbTaMo_30 | 0.2083333 | 0.2083333 | 0 | 0 | 0.2083333 | 0.1875 | 0.1875 | 0 | 100.2521 | 1824.367 | 4.770833 | 0.5516493 | 4.979167 | 0.3953993 | 4.464125 | 0.02430965 | 3314.583 | 226141.3 | 2.329375 | 0.03619336 | 8.770833 | 0.5516493 | 0 | 0.25 | 0 | 0 | 0.25 | 0.375 | 0.125 | 0 | 0.125 | 0.25 | 0 | 0 | 0.25 | 0.25 | 0.125 | 0 | 0.375 | 0.375 | 0 | 0 | 0 | 0.125 | 0.125 | 0 | 0.25 | 0.125 | 0 | 0 | 0.25 | 0 | 0.375 | 0 | 1.245312
../../../perfect_ml/get_feature/TiZrNbTaMo_31 | 0.2083333 | 0.2083333 | 0 | 0 | 0.2083333 | 0.1875 | 0.1875 | 0 | 100.2521 | 1824.367 | 4.770833 | 0.5516493 | 4.979167 | 0.3953993 | 4.464125 | 0.02430965 | 3314.583 | 226141.3 | 2.329375 | 0.03619336 | 8.770833 | 0.5516493 | 0.25 | 0.375 | 0 | 0 | 0.125 | 0.125 | 0.125 | 0 | 0.25 | 0.25 | 0 | 0 | 0.125 | 0.25 | 0.125 | 0 | 0.125 | 0.25 | 0 | 0 | 0.125 | 0.125 | 0.375 | 0 | 0.25 | 0 | 0 | 0 | 0.375 | 0.25 | 0.125 | 0 | 1.608214
../../../perfect_ml/get_feature/TiZrNbTaMo_32 | 0.2083333 | 0.2083333 | 0 | 0 | 0.2083333 | 0.1875 | 0.1875 | 0 | 100.2521 | 1824.367 | 4.770833 | 0.5516493 | 4.979167 | 0.3953993 | 4.464125 | 0.02430965 | 3314.583 | 226141.3 | 2.329375 | 0.03619336 | 8.770833 | 0.5516493 | 0 | 0.25 | 0 | 0 | 0.25 | 0 | 0.5 | 0 | 0.25 | 0 | 0 | 0 | 0.25 | 0.25 | 0.25 | 0 | 0.25 | 0.375 | 0 | 0 | 0.25 | 0.125 | 0 | 0 | 0.125 | 0.125 | 0 | 0 | 0.25 | 0.25 | 0.25 | 0 | 0.5806095
../../../perfect_ml/get_feature/TiZrNbTaMo_33 | 0.2083333 | 0.2083333 | 0 | 0 | 0.2083333 | 0.1875 | 0.1875 | 0 | 100.2521 | 1824.367 | 4.770833 | 0.5516493 | 4.979167 | 0.3953993 | 4.464125 | 0.02430965 | 3314.583 | 226141.3 | 2.329375 | 0.03619336 | 8.770833 | 0.5516493 | 0.25 | 0.5 | 0 | 0 | 0.125 | 0.125 | 0 | 0 | 0.125 | 0.25 | 0 | 0 | 0.375 | 0 | 0.25 | 0 | 0.375 | 0.125 | 0 | 0 | 0.125 | 0.125 | 0.25 | 0 | 0.125 | 0.125 | 0 | 0 | 0.25 | 0.25 | 0.25 | 0 | 1.739285
../../../perfect_ml/get_feature/TiZrNbTaMo_34 | 0.2083333 | 0.2083333 | 0 | 0 | 0.2083333 | 0.1875 | 0.1875 | 0 | 100.2521 | 1824.367 | 4.770833 | 0.5516493 | 4.979167 | 0.3953993 | 4.464125 | 0.02430965 | 3314.583 | 226141.3 | 2.329375 | 0.03619336 | 8.770833 | 0.5516493 | 0.125 | 0.375 | 0 | 0 | 0.125 | 0.125 | 0.25 | 0 | 0.25 | 0.125 | 0 | 0 | 0.25 | 0.125 | 0.25 | 0 | 0.25 | 0 | 0 | 0 | 0.375 | 0.25 | 0.125 | 0 | 0.25 | 0.25 | 0 | 0 | 0.125 | 0.25 | 0.125 | 0 | 1.161869
../../../perfect_ml/get_feature/TiZrNbTaMo_35 | 0.2083333 | 0.2083333 | 0 | 0 | 0.2083333 | 0.1875 | 0.1875 | 0 | 100.2521 | 1824.367 | 4.770833 | 0.5516493 | 4.979167 | 0.3953993 | 4.464125 | 0.02430965 | 3314.583 | 226141.3 | 2.329375 | 0.03619336 | 8.770833 | 0.5516493 | 0.375 | 0.25 | 0 | 0 | 0 | 0.25 | 0.125 | 0 | 0.125 | 0.25 | 0 | 0 | 0.25 | 0.125 | 0.25 | 0 | 0.125 | 0.25 | 0 | 0 | 0.125 | 0.25 | 0.25 | 0 | 0.375 | 0.25 | 0 | 0 | 0.25 | 0 | 0.125 | 0 | 1.618613
../../../perfect_ml/get_feature/TiZrNbTaMo_36 | 0.2083333 | 0.2083333 | 0 | 0 | 0.2083333 | 0.1875 | 0.1875 | 0 | 100.2521 | 1824.367 | 4.770833 | 0.5516493 | 4.979167 | 0.3953993 | 4.464125 | 0.02430965 | 3314.583 | 226141.3 | 2.329375 | 0.03619336 | 8.770833 | 0.5516493 | 0.125 | 0.125 | 0 | 0 | 0.25 | 0.5 | 0 | 0 | 0.25 | 0.375 | 0 | 0 | 0.125 | 0.125 | 0.125 | 0 | 0.375 | 0.125 | 0 | 0 | 0.25 | 0.125 | 0.125 | 0 | 0.25 | 0 | 0 | 0 | 0.25 | 0.125 | 0.375 | 0 | 1.650442
../../../perfect_ml/get_feature/TiZrNbTaMo_37 | 0.2083333 | 0.2083333 | 0 | 0 | 0.2083333 | 0.1875 | 0.1875 | 0 | 100.2521 | 1824.367 | 4.770833 | 0.5516493 | 4.979167 | 0.3953993 | 4.464125 | 0.02430965 | 3314.583 | 226141.3 | 2.329375 | 0.03619336 | 8.770833 | 0.5516493 | 0.375 | 0.25 | 0 | 0 | 0.125 | 0.125 | 0.125 | 0 | 0.375 | 0.375 | 0 | 0 | 0.125 | 0 | 0.125 | 0 | 0 | 0.25 | 0 | 0 | 0.5 | 0.125 | 0.125 | 0 | 0.25 | 0 | 0 | 0 | 0.125 | 0.375 | 0.25 | 0 | 1.766012
../../../perfect_ml/get_feature/TiZrNbTaMo_38 | 0.2083333 | 0.2083333 | 0 | 0 | 0.2083333 | 0.1875 | 0.1875 | 0 | 100.2521 | 1824.367 | 4.770833 | 0.5516493 | 4.979167 | 0.3953993 | 4.464125 | 0.02430965 | 3314.583 | 226141.3 | 2.329375 | 0.03619336 | 8.770833 | 0.5516493 | 0.125 | 0.375 | 0 | 0 | 0 | 0.125 | 0.375 | 0 | 0.25 | 0.125 | 0 | 0 | 0.125 | 0.25 | 0.25 | 0 | 0.25 | 0.375 | 0 | 0 | 0.25 | 0.125 | 0 | 0 | 0.375 | 0.25 | 0 | 0 | 0 | 0.25 | 0.125 | 0 | 1.163796
../../../perfect_ml/get_feature/TiZrNbTaMo_39 | 0.2083333 | 0.2083333 | 0 | 0 | 0.2083333 | 0.1875 | 0.1875 | 0 | 100.2521 | 1824.367 | 4.770833 | 0.5516493 | 4.979167 | 0.3953993 | 4.464125 | 0.02430965 | 3314.583 | 226141.3 | 2.329375 | 0.03619336 | 8.770833 | 0.5516493 | 0.125 | 0.25 | 0 | 0 | 0.25 | 0.25 | 0.125 | 0 | 0 | 0.25 | 0 | 0 | 0.375 | 0.25 | 0.125 | 0 | 0.375 | 0.25 | 0 | 0 | 0 | 0.125 | 0.25 | 0 | 0.25 | 0.25 | 0 | 0 | 0.25 | 0.125 | 0.125 | 0 | 1.386413
../../../perfect_ml/get_feature/TiZrNbTaMo_40 | 0.2083333 | 0.2083333 | 0 | 0 | 0.2083333 | 0.1875 | 0.1875 | 0 | 100.2521 | 1824.367 | 4.770833 | 0.5516493 | 4.979167 | 0.3953993 | 4.464125 | 0.02430965 | 3314.583 | 226141.3 | 2.329375 | 0.03619336 | 8.770833 | 0.5516493 | 0.375 | 0 | 0 | 0 | 0.25 | 0.25 | 0.125 | 0 | 0.25 | 0.25 | 0 | 0 | 0.125 | 0.125 | 0.25 | 0 | 0.125 | 0.375 | 0 | 0 | 0.25 | 0.25 | 0 | 0 | 0.125 | 0.125 | 0 | 0 | 0.5 | 0.125 | 0.125 | 0 | 1.455478
../../../perfect_ml/get_feature/TiZrNbTaMo_41 | 0.2083333 | 0.2083333 | 0 | 0 | 0.2083333 | 0.1875 | 0.1875 | 0 | 100.2521 | 1824.367 | 4.770833 | 0.5516493 | 4.979167 | 0.3953993 | 4.464125 | 0.02430965 | 3314.583 | 226141.3 | 2.329375 | 0.03619336 | 8.770833 | 0.5516493 | 0.25 | 0.375 | 0 | 0 | 0.375 | 0 | 0 | 0 | 0.125 | 0.125 | 0 | 0 | 0.25 | 0.25 | 0.25 | 0 | 0.375 | 0.375 | 0 | 0 | 0.125 | 0.125 | 0 | 0 | 0.125 | 0.125 | 0 | 0 | 0.125 | 0.375 | 0.25 | 0 | 1.666588
../../../perfect_ml/get_feature/TiZrNbTaMo_42 | 0.2083333 | 0.2083333 | 0 | 0 | 0.2083333 | 0.1875 | 0.1875 | 0 | 100.2521 | 1824.367 | 4.770833 | 0.5516493 | 4.979167 | 0.3953993 | 4.464125 | 0.02430965 | 3314.583 | 226141.3 | 2.329375 | 0.03619336 | 8.770833 | 0.5516493 | 0.25 | 0.25 | 0 | 0 | 0.125 | 0.25 | 0.125 | 0 | 0.125 | 0.5 | 0 | 0 | 0.125 | 0.125 | 0.125 | 0 | 0.125 | 0.375 | 0 | 0 | 0.125 | 0.25 | 0.125 | 0 | 0.125 | 0.125 | 0 | 0 | 0.375 | 0.125 | 0.25 | 0 | 1.682325
../../../perfect_ml/get_feature/TiZrNbTaMo_43 | 0.2083333 | 0.2083333 | 0 | 0 | 0.2083333 | 0.1875 | 0.1875 | 0 | 100.2521 | 1824.367 | 4.770833 | 0.5516493 | 4.979167 | 0.3953993 | 4.464125 | 0.02430965 | 3314.583 | 226141.3 | 2.329375 | 0.03619336 | 8.770833 | 0.5516493 | 0.25 | 0.125 | 0 | 0 | 0.375 | 0.125 | 0.125 | 0 | 0.375 | 0.375 | 0 | 0 | 0.125 | 0 | 0.125 | 0 | 0.125 | 0 | 0 | 0 | 0.375 | 0.25 | 0.25 | 0 | 0.125 | 0.125 | 0 | 0 | 0.125 | 0.375 | 0.25 | 0 | 1.606265
../../../perfect_ml/get_feature/TiZrNbTaMo_44 | 0.2083333 | 0.2083333 | 0 | 0 | 0.2083333 | 0.1875 | 0.1875 | 0 | 100.2521 | 1824.367 | 4.770833 | 0.5516493 | 4.979167 | 0.3953993 | 4.464125 | 0.02430965 | 3314.583 | 226141.3 | 2.329375 | 0.03619336 | 8.770833 | 0.5516493 | 0.125 | 0.25 | 0 | 0 | 0.25 | 0.375 | 0 | 0 | 0.375 | 0.125 | 0 | 0 | 0.25 | 0 | 0.25 | 0 | 0.25 | 0.125 | 0 | 0 | 0 | 0.375 | 0.25 | 0 | 0.25 | 0.125 | 0 | 0 | 0.25 | 0.125 | 0.25 | 0 | 1.529663
../../../perfect_ml/get_feature/TiZrNbTaMo_45 | 0.2083333 | 0.2083333 | 0 | 0 | 0.2083333 | 0.1875 | 0.1875 | 0 | 100.2521 | 1824.367 | 4.770833 | 0.5516493 | 4.979167 | 0.3953993 | 4.464125 | 0.02430965 | 3314.583 | 226141.3 | 2.329375 | 0.03619336 | 8.770833 | 0.5516493 | 0.25 | 0 | 0 | 0 | 0.125 | 0.375 | 0.25 | 0 | 0.25 | 0.25 | 0 | 0 | 0.25 | 0 | 0.25 | 0 | 0 | 0.125 | 0 | 0 | 0.25 | 0.375 | 0.25 | 0 | 0.25 | 0.25 | 0 | 0 | 0.125 | 0.125 | 0.25 | 0 | 1.112388
../../../perfect_ml/get_feature/TiZrNbTaMo_46 | 0.2083333 | 0.2083333 | 0 | 0 | 0.2083333 | 0.1875 | 0.1875 | 0 | 100.2521 | 1824.367 | 4.770833 | 0.5516493 | 4.979167 | 0.3953993 | 4.464125 | 0.02430965 | 3314.583 | 226141.3 | 2.329375 | 0.03619336 | 8.770833 | 0.5516493 | 0.375 | 0.25 | 0 | 0 | 0.125 | 0 | 0.25 | 0 | 0.25 | 0.375 | 0 | 0 | 0.125 | 0.125 | 0.125 | 0 | 0.25 | 0.125 | 0 | 0 | 0.25 | 0.25 | 0.125 | 0 | 0.125 | 0.125 | 0 | 0 | 0.5 | 0.125 | 0.125 | 0 | 1.587293
../../../perfect_ml/get_feature/TiZrNbTaMo_47 | 0.2083333 | 0.2083333 | 0 | 0 | 0.2083333 | 0.1875 | 0.1875 | 0 | 100.2521 | 1824.367 | 4.770833 | 0.5516493 | 4.979167 | 0.3953993 | 4.464125 | 0.02430965 | 3314.583 | 226141.3 | 2.329375 | 0.03619336 | 8.770833 | 0.5516493 | 0.25 | 0.125 | 0 | 0 | 0.25 | 0.25 | 0.125 | 0 | 0.375 | 0.25 | 0 | 0 | 0 | 0.125 | 0.25 | 0 | 0.125 | 0.375 | 0 | 0 | 0.25 | 0.125 | 0.125 | 0 | 0.25 | 0.25 | 0 | 0 | 0.125 | 0.125 | 0.25 | 0 | 1.492049
../../../perfect_ml/get_feature/TiZrNbTaMo_48 | 0.2083333 | 0.2083333 | 0 | 0 | 0.2083333 | 0.1875 | 0.1875 | 0 | 100.2521 | 1824.367 | 4.770833 | 0.5516493 | 4.979167 | 0.3953993 | 4.464125 | 0.02430965 | 3314.583 | 226141.3 | 2.329375 | 0.03619336 | 8.770833 | 0.5516493 | 0.125 | 0.375 | 0 | 0 | 0.125 | 0.25 | 0.125 | 0 | 0.25 | 0.375 | 0 | 0 | 0.125 | 0.125 | 0.125 | 0 | 0.125 | 0.125 | 0 | 0 | 0.25 | 0.25 | 0.25 | 0 | 0.25 | 0.125 | 0 | 0 | 0.25 | 0.25 | 0.125 | 0 | 1.669763
../../../perfect_ml/get_feature/TiZrNbTaMo_49 | 0.2083333 | 0.2083333 | 0 | 0 | 0.2083333 | 0.1875 | 0.1875 | 0 | 100.2521 | 1824.367 | 4.770833 | 0.5516493 | 4.979167 | 0.3953993 | 4.464125 | 0.02430965 | 3314.583 | 226141.3 | 2.329375 | 0.03619336 | 8.770833 | 0.5516493 | 0.125 | 0.25 | 0 | 0 | 0.25 | 0.125 | 0.25 | 0 | 0.375 | 0.375 | 0 | 0 | 0 | 0.125 | 0.125 | 0 | 0.125 | 0.375 | 0 | 0 | 0.25 | 0.125 | 0.125 | 0 | 0.125 | 0.125 | 0 | 0 | 0.375 | 0.125 | 0.25 | 0 | 1.417882
../../../perfect_ml/get_feature/TiZrNbTaMo_50 | 0.2083333 | 0.2083333 | 0 | 0 | 0.2083333 | 0.1875 | 0.1875 | 0 | 100.2521 | 1824.367 | 4.770833 | 0.5516493 | 4.979167 | 0.3953993 | 4.464125 | 0.02430965 | 3314.583 | 226141.3 | 2.329375 | 0.03619336 | 8.770833 | 0.5516493 | 0 | 0.125 | 0 | 0 | 0.25 | 0.375 | 0.25 | 0 | 0.25 | 0.125 | 0 | 0 | 0.25 | 0.25 | 0.125 | 0 | 0.125 | 0.375 | 0 | 0 | 0.25 | 0 | 0.25 | 0 | 0.375 | 0.125 | 0 | 0 | 0.25 | 0.125 | 0.125 | 0 | 1.036243
../../../perfect_ml/get_feature/TiZrNbTaMo_51 | 0.2083333 | 0.2083333 | 0 | 0 | 0.2083333 | 0.1875 | 0.1875 | 0 | 100.2521 | 1824.367 | 4.770833 | 0.5516493 | 4.979167 | 0.3953993 | 4.464125 | 0.02430965 | 3314.583 | 226141.3 | 2.329375 | 0.03619336 | 8.770833 | 0.5516493 | 0.5 | 0.125 | 0 | 0 | 0 | 0.25 | 0.125 | 0 | 0.125 | 0.25 | 0 | 0 | 0.125 | 0.25 | 0.25 | 0 | 0.125 | 0.25 | 0 | 0 | 0.25 | 0.25 | 0.125 | 0 | 0.125 | 0.25 | 0 | 0 | 0.375 | 0.125 | 0.125 | 0 | 1.647983
../../../perfect_ml/get_feature/TiZrNbTaMo_52 | 0.2083333 | 0.2083333 | 0 | 0 | 0.2083333 | 0.1875 | 0.1875 | 0 | 100.2521 | 1824.367 | 4.770833 | 0.5516493 | 4.979167 | 0.3953993 | 4.464125 | 0.02430965 | 3314.583 | 226141.3 | 2.329375 | 0.03619336 | 8.770833 | 0.5516493 | 0.125 | 0.25 | 0 | 0 | 0.375 | 0 | 0.25 | 0 | 0.25 | 0.25 | 0 | 0 | 0.25 | 0 | 0.25 | 0 | 0 | 0.375 | 0 | 0 | 0.125 | 0.375 | 0.125 | 0 | 0.125 | 0 | 0 | 0 | 0.25 | 0.25 | 0.375 | 0 | 1.1073
../../../perfect_ml/get_feature/TiZrNbTaMo_53 | 0.2083333 | 0.2083333 | 0 | 0 | 0.2083333 | 0.1875 | 0.1875 | 0 | 100.2521 | 1824.367 | 4.770833 | 0.5516493 | 4.979167 | 0.3953993 | 4.464125 | 0.02430965 | 3314.583 | 226141.3 | 2.329375 | 0.03619336 | 8.770833 | 0.5516493 | 0.125 | 0.25 | 0 | 0 | 0.125 | 0.375 | 0.125 | 0 | 0 | 0.375 | 0 | 0 | 0.375 | 0.125 | 0.125 | 0 | 0.125 | 0.25 | 0 | 0 | 0.25 | 0.25 | 0.125 | 0 | 0.25 | 0.25 | 0 | 0 | 0 | 0.125 | 0.375 | 0 | 1.37752
../../../perfect_ml/get_feature/TiZrNbTaMo_54 | 0.2083333 | 0.2083333 | 0 | 0 | 0.2083333 | 0.1875 | 0.1875 | 0 | 100.2521 | 1824.367 | 4.770833 | 0.5516493 | 4.979167 | 0.3953993 | 4.464125 | 0.02430965 | 3314.583 | 226141.3 | 2.329375 | 0.03619336 | 8.770833 | 0.5516493 | 0.125 | 0.375 | 0 | 0 | 0.25 | 0 | 0.25 | 0 | 0 | 0 | 0 | 0 | 0.375 | 0.375 | 0.25 | 0 | 0.375 | 0.125 | 0 | 0 | 0.375 | 0 | 0.125 | 0 | 0.25 | 0.375 | 0 | 0 | 0 | 0.375 | 0 | 0 | 1.203608
../../../perfect_ml/get_feature/TiZrNbTaMo_55 | 0.2083333 | 0.2083333 | 0 | 0 | 0.2083333 | 0.1875 | 0.1875 | 0 | 100.2521 | 1824.367 | 4.770833 | 0.5516493 | 4.979167 | 0.3953993 | 4.464125 | 0.02430965 | 3314.583 | 226141.3 | 2.329375 | 0.03619336 | 8.770833 | 0.5516493 | 0.25 | 0.25 | 0 | 0 | 0.125 | 0.25 | 0.125 | 0 | 0.25 | 0.125 | 0 | 0 | 0.375 | 0.125 | 0.125 | 0 | 0.25 | 0.375 | 0 | 0 | 0.125 | 0.125 | 0.125 | 0 | 0.25 | 0 | 0 | 0 | 0.25 | 0.25 | 0.25 | 0 | 1.514968
../../../perfect_ml/get_feature/TiZrNbTaMo_56 | 0.2083333 | 0.2083333 | 0 | 0 | 0.2083333 | 0.1875 | 0.1875 | 0 | 100.2521 | 1824.367 | 4.770833 | 0.5516493 | 4.979167 | 0.3953993 | 4.464125 | 0.02430965 | 3314.583 | 226141.3 | 2.329375 | 0.03619336 | 8.770833 | 0.5516493 | 0.125 | 0.25 | 0 | 0 | 0.25 | 0.25 | 0.125 | 0 | 0.125 | 0.375 | 0 | 0 | 0.25 | 0.125 | 0.125 | 0 | 0.375 | 0 | 0 | 0 | 0.25 | 0.125 | 0.25 | 0 | 0.25 | 0.25 | 0 | 0 | 0.25 | 0 | 0.25 | 0 | 1.533229
../../../perfect_ml/get_feature/TiZrNbTaMo_57 | 0.2083333 | 0.2083333 | 0 | 0 | 0.2083333 | 0.1875 | 0.1875 | 0 | 100.2521 | 1824.367 | 4.770833 | 0.5516493 | 4.979167 | 0.3953993 | 4.464125 | 0.02430965 | 3314.583 | 226141.3 | 2.329375 | 0.03619336 | 8.770833 | 0.5516493 | 0.25 | 0.25 | 0 | 0 | 0.125 | 0.125 | 0.25 | 0 | 0 | 0.375 | 0 | 0 | 0.375 | 0.125 | 0.125 | 0 | 0.25 | 0.25 | 0 | 0 | 0 | 0.25 | 0.25 | 0 | 0.25 | 0.125 | 0 | 0 | 0.25 | 0.25 | 0.125 | 0 | 1.528178
../../../perfect_ml/get_feature/TiZrNbTaMo_58 | 0.2083333 | 0.2083333 | 0 | 0 | 0.2083333 | 0.1875 | 0.1875 | 0 | 100.2521 | 1824.367 | 4.770833 | 0.5516493 | 4.979167 | 0.3953993 | 4.464125 | 0.02430965 | 3314.583 | 226141.3 | 2.329375 | 0.03619336 | 8.770833 | 0.5516493 | 0 | 0.25 | 0 | 0 | 0.25 | 0.125 | 0.375 | 0 | 0.375 | 0 | 0 | 0 | 0.25 | 0.375 | 0 | 0 | 0.125 | 0.125 | 0 | 0 | 0.25 | 0.25 | 0.25 | 0 | 0.25 | 0.25 | 0 | 0 | 0.375 | 0.125 | 0 | 0 | 1.042602
../../../perfect_ml/get_feature/TiZrNbTaMo_59 | 0.2083333 | 0.2083333 | 0 | 0 | 0.2083333 | 0.1875 | 0.1875 | 0 | 100.2521 | 1824.367 | 4.770833 | 0.5516493 | 4.979167 | 0.3953993 | 4.464125 | 0.02430965 | 3314.583 | 226141.3 | 2.329375 | 0.03619336 | 8.770833 | 0.5516493 | 0.25 | 0.25 | 0 | 0 | 0.25 | 0 | 0.25 | 0 | 0.125 | 0.25 | 0 | 0 | 0.375 | 0 | 0.25 | 0 | 0.25 | 0.25 | 0 | 0 | 0.25 | 0.25 | 0 | 0 | 0.125 | 0.125 | 0 | 0 | 0.125 | 0.375 | 0.25 | 0 | 1.401372
../../../perfect_ml/get_feature/TiZrNbTaMo_60 | 0.2083333 | 0.2083333 | 0 | 0 | 0.2083333 | 0.1875 | 0.1875 | 0 | 100.2521 | 1824.367 | 4.770833 | 0.5516493 | 4.979167 | 0.3953993 | 4.464125 | 0.02430965 | 3314.583 | 226141.3 | 2.329375 | 0.03619336 | 8.770833 | 0.5516493 | 0 | 0.375 | 0 | 0 | 0.375 | 0 | 0.25 | 0 | 0.125 | 0.25 | 0 | 0 | 0.125 | 0.25 | 0.25 | 0 | 0.125 | 0.25 | 0 | 0 | 0.25 | 0.125 | 0.25 | 0 | 0.25 | 0.125 | 0 | 0 | 0.125 | 0.375 | 0.125 | 0 | 1.034099
../../../perfect_ml/get_feature/TiZrNbTaMo_61 | 0.2083333 | 0.2083333 | 0 | 0 | 0.2083333 | 0.1875 | 0.1875 | 0 | 100.2521 | 1824.367 | 4.770833 | 0.5516493 | 4.979167 | 0.3953993 | 4.464125 | 0.02430965 | 3314.583 | 226141.3 | 2.329375 | 0.03619336 | 8.770833 | 0.5516493 | 0.375 | 0.125 | 0 | 0 | 0.125 | 0.125 | 0.25 | 0 | 0.25 | 0.375 | 0 | 0 | 0.125 | 0 | 0.25 | 0 | 0.125 | 0 | 0 | 0 | 0.375 | 0.375 | 0.125 | 0 | 0.125 | 0.25 | 0 | 0 | 0.25 | 0.125 | 0.25 | 0 | 1.289814
../../../perfect_ml/get_feature/TiZrNbTaMo_62 | 0.2083333 | 0.2083333 | 0 | 0 | 0.2083333 | 0.1875 | 0.1875 | 0 | 100.2521 | 1824.367 | 4.770833 | 0.5516493 | 4.979167 | 0.3953993 | 4.464125 | 0.02430965 | 3314.583 | 226141.3 | 2.329375 | 0.03619336 | 8.770833 | 0.5516493 | 0.125 | 0.125 | 0 | 0 | 0.375 | 0.125 | 0.25 | 0 | 0.125 | 0.25 | 0 | 0 | 0.125 | 0.25 | 0.25 | 0 | 0.125 | 0.25 | 0 | 0 | 0.375 | 0.125 | 0.125 | 0 | 0.5 | 0 | 0 | 0 | 0.125 | 0.25 | 0.125 | 0 | 1.018828
../../../perfect_ml/get_feature/TiZrNbTaMo_63 | 0.2083333 | 0.2083333 | 0 | 0 | 0.2083333 | 0.1875 | 0.1875 | 0 | 100.2521 | 1824.367 | 4.770833 | 0.5516493 | 4.979167 | 0.3953993 | 4.464125 | 0.02430965 | 3314.583 | 226141.3 | 2.329375 | 0.03619336 | 8.770833 | 0.5516493 | 0.125 | 0.25 | 0 | 0 | 0.125 | 0.125 | 0.375 | 0 | 0.25 | 0.125 | 0 | 0 | 0.375 | 0.125 | 0.125 | 0 | 0.25 | 0.125 | 0 | 0 | 0.25 | 0.125 | 0.25 | 0 | 0.125 | 0.125 | 0 | 0 | 0.5 | 0.25 | 0 | 0 | 1.118469
../../../perfect_ml/get_feature/TiZrNbTaMo_64 | 0.2083333 | 0.2083333 | 0 | 0 | 0.2083333 | 0.1875 | 0.1875 | 0 | 100.2521 | 1824.367 | 4.770833 | 0.5516493 | 4.979167 | 0.3953993 | 4.464125 | 0.02430965 | 3314.583 | 226141.3 | 2.329375 | 0.03619336 | 8.770833 | 0.5516493 | 0.25 | 0.25 | 0 | 0 | 0.25 | 0.125 | 0.125 | 0 | 0.125 | 0.125 | 0 | 0 | 0.375 | 0.25 | 0.125 | 0 | 0.125 | 0.125 | 0 | 0 | 0.25 | 0.375 | 0.125 | 0 | 0.375 | 0.25 | 0 | 0 | 0.25 | 0 | 0.125 | 0 | 1.494024
../../../perfect_ml/get_feature/TiZrNbTaMo_65 | 0.2083333 | 0.2083333 | 0 | 0 | 0.2083333 | 0.1875 | 0.1875 | 0 | 100.2521 | 1824.367 | 4.770833 | 0.5516493 | 4.979167 | 0.3953993 | 4.464125 | 0.02430965 | 3314.583 | 226141.3 | 2.329375 | 0.03619336 | 8.770833 | 0.5516493 | 0.125 | 0.375 | 0 | 0 | 0.125 | 0.125 | 0.25 | 0 | 0.375 | 0.125 | 0 | 0 | 0 | 0.25 | 0.25 | 0 | 0.125 | 0.125 | 0 | 0 | 0.375 | 0.25 | 0.125 | 0 | 0.25 | 0.125 | 0 | 0 | 0.25 | 0.25 | 0.125 | 0 | 1.240322
../../../perfect_ml/get_feature/TiZrNbTaMo_66 | 0.2083333 | 0.2083333 | 0 | 0 | 0.2083333 | 0.1875 | 0.1875 | 0 | 100.2521 | 1824.367 | 4.770833 | 0.5516493 | 4.979167 | 0.3953993 | 4.464125 | 0.02430965 | 3314.583 | 226141.3 | 2.329375 | 0.03619336 | 8.770833 | 0.5516493 | 0.25 | 0.25 | 0 | 0 | 0.125 | 0.125 | 0.25 | 0 | 0.25 | 0.25 | 0 | 0 | 0.25 | 0.125 | 0.125 | 0 | 0.125 | 0 | 0 | 0 | 0.125 | 0.375 | 0.375 | 0 | 0.25 | 0.125 | 0 | 0 | 0.25 | 0.25 | 0.125 | 0 | 1.448173
../../../perfect_ml/get_feature/TiZrNbTaMo_67 | 0.2083333 | 0.2083333 | 0 | 0 | 0.2083333 | 0.1875 | 0.1875 | 0 | 100.2521 | 1824.367 | 4.770833 | 0.5516493 | 4.979167 | 0.3953993 | 4.464125 | 0.02430965 | 3314.583 | 226141.3 | 2.329375 | 0.03619336 | 8.770833 | 0.5516493 | 0.25 | 0.25 | 0 | 0 | 0.25 | 0.125 | 0.125 | 0 | 0.5 | 0.125 | 0 | 0 | 0.25 | 0.125 | 0 | 0 | 0.125 | 0.375 | 0 | 0 | 0.25 | 0.125 | 0.125 | 0 | 0 | 0.25 | 0 | 0 | 0.125 | 0.375 | 0.25 | 0 | 1.624997
../../../perfect_ml/get_feature/TiZrNbTaMo_68 | 0.2083333 | 0.2083333 | 0 | 0 | 0.2083333 | 0.1875 | 0.1875 | 0 | 100.2521 | 1824.367 | 4.770833 | 0.5516493 | 4.979167 | 0.3953993 | 4.464125 | 0.02430965 | 3314.583 | 226141.3 | 2.329375 | 0.03619336 | 8.770833 | 0.5516493 | 0 | 0.375 | 0 | 0 | 0.25 | 0 | 0.375 | 0 | 0.375 | 0.25 | 0 | 0 | 0 | 0.25 | 0.125 | 0 | 0.125 | 0.125 | 0 | 0 | 0.375 | 0.25 | 0.125 | 0 | 0.375 | 0.25 | 0 | 0 | 0.25 | 0 | 0.125 | 0 | 1.129697
../../../perfect_ml/get_feature/TiZrNbTaMo_69 | 0.2083333 | 0.2083333 | 0 | 0 | 0.2083333 | 0.1875 | 0.1875 | 0 | 100.2521 | 1824.367 | 4.770833 | 0.5516493 | 4.979167 | 0.3953993 | 4.464125 | 0.02430965 | 3314.583 | 226141.3 | 2.329375 | 0.03619336 | 8.770833 | 0.5516493 | 0.25 | 0.25 | 0 | 0 | 0.125 | 0.125 | 0.25 | 0 | 0.25 | 0.125 | 0 | 0 | 0.25 | 0.125 | 0.25 | 0 | 0.375 | 0.375 | 0 | 0 | 0.125 | 0 | 0.125 | 0 | 0 | 0.25 | 0 | 0 | 0.375 | 0.125 | 0.25 | 0 | 1.394527
../../../perfect_ml/get_feature/TiZrNbTaMo_70 | 0.2083333 | 0.2083333 | 0 | 0 | 0.2083333 | 0.1875 | 0.1875 | 0 | 100.2521 | 1824.367 | 4.770833 | 0.5516493 | 4.979167 | 0.3953993 | 4.464125 | 0.02430965 | 3314.583 | 226141.3 | 2.329375 | 0.03619336 | 8.770833 | 0.5516493 | 0.125 | 0 | 0 | 0 | 0.25 | 0.25 | 0.375 | 0 | 0.25 | 0.25 | 0 | 0 | 0.25 | 0.25 | 0 | 0 | 0.25 | 0.25 | 0 | 0 | 0.125 | 0.125 | 0.25 | 0 | 0.25 | 0.125 | 0 | 0 | 0.25 | 0.125 | 0.25 | 0 | 0.979726
../../../perfect_ml/get_feature/TiZrNbTaMo_71 | 0.2083333 | 0.2083333 | 0 | 0 | 0.2083333 | 0.1875 | 0.1875 | 0 | 100.2521 | 1824.367 | 4.770833 | 0.5516493 | 4.979167 | 0.3953993 | 4.464125 | 0.02430965 | 3314.583 | 226141.3 | 2.329375 | 0.03619336 | 8.770833 | 0.5516493 | 0.375 | 0.25 | 0 | 0 | 0.125 | 0.125 | 0.125 | 0 | 0.25 | 0.125 | 0 | 0 | 0.25 | 0.125 | 0.25 | 0 | 0.125 | 0.125 | 0 | 0 | 0.25 | 0.25 | 0.25 | 0 | 0.375 | 0.25 | 0 | 0 | 0 | 0.125 | 0.25 | 0 | 1.545683
../../../perfect_ml/get_feature/TiZrNbTaMo_72 | 0.2083333 | 0.2083333 | 0 | 0 | 0.2083333 | 0.1875 | 0.1875 | 0 | 100.2521 | 1824.367 | 4.770833 | 0.5516493 | 4.979167 | 0.3953993 | 4.464125 | 0.02430965 | 3314.583 | 226141.3 | 2.329375 | 0.03619336 | 8.770833 | 0.5516493 | 0.375 | 0.125 | 0 | 0 | 0.125 | 0.25 | 0.125 | 0 | 0.125 | 0.125 | 0 | 0 | 0.375 | 0 | 0.375 | 0 | 0.25 | 0.25 | 0 | 0 | 0.125 | 0 | 0.375 | 0 | 0.125 | 0.25 | 0 | 0 | 0.125 | 0.375 | 0.125 | 0 | 1.385372
../../../perfect_ml/get_feature/TiZrNbTaMo_73 | 0.2083333 | 0.2083333 | 0 | 0 | 0.2083333 | 0.1875 | 0.1875 | 0 | 100.2521 | 1824.367 | 4.770833 | 0.5516493 | 4.979167 | 0.3953993 | 4.464125 | 0.02430965 | 3314.583 | 226141.3 | 2.329375 | 0.03619336 | 8.770833 | 0.5516493 | 0 | 0.25 | 0 | 0 | 0.125 | 0.375 | 0.25 | 0 | 0.25 | 0.375 | 0 | 0 | 0.25 | 0.125 | 0 | 0 | 0.375 | 0.125 | 0 | 0 | 0.125 | 0 | 0.375 | 0 | 0.25 | 0.375 | 0 | 0 | 0.125 | 0.25 | 0 | 0 | 1.435707
../../../perfect_ml/get_feature/TiZrNbTaMo_74 | 0.2083333 | 0.2083333 | 0 | 0 | 0.2083333 | 0.1875 | 0.1875 | 0 | 100.2521 | 1824.367 | 4.770833 | 0.5516493 | 4.979167 | 0.3953993 | 4.464125 | 0.02430965 | 3314.583 | 226141.3 | 2.329375 | 0.03619336 | 8.770833 | 0.5516493 | 0 | 0.25 | 0 | 0 | 0.25 | 0.25 | 0.25 | 0 | 0.125 | 0.5 | 0 | 0 | 0.25 | 0.125 | 0 | 0 | 0.375 | 0.125 | 0 | 0 | 0.25 | 0.125 | 0.125 | 0 | 0.375 | 0.25 | 0 | 0 | 0.125 | 0 | 0.25 | 0 | 1.276394
../../../perfect_ml/get_feature/TiZrNbTaMo_75 | 0.2083333 | 0.2083333 | 0 | 0 | 0.2083333 | 0.1875 | 0.1875 | 0 | 100.2521 | 1824.367 | 4.770833 | 0.5516493 | 4.979167 | 0.3953993 | 4.464125 | 0.02430965 | 3314.583 | 226141.3 | 2.329375 | 0.03619336 | 8.770833 | 0.5516493 | 0.5 | 0.25 | 0 | 0 | 0.125 | 0.125 | 0 | 0 | 0.125 | 0.25 | 0 | 0 | 0.5 | 0 | 0.125 | 0 | 0.125 | 0.125 | 0 | 0 | 0.25 | 0.25 | 0.25 | 0 | 0.125 | 0.125 | 0 | 0 | 0.125 | 0.25 | 0.375 | 0 | 1.75685
../../../perfect_ml/get_feature/TiZrNbTaMo_76 | 0.2083333 | 0.2083333 | 0 | 0 | 0.2083333 | 0.1875 | 0.1875 | 0 | 100.2521 | 1824.367 | 4.770833 | 0.5516493 | 4.979167 | 0.3953993 | 4.464125 | 0.02430965 | 3314.583 | 226141.3 | 2.329375 | 0.03619336 | 8.770833 | 0.5516493 | 0.125 | 0.25 | 0 | 0 | 0.25 | 0.125 | 0.25 | 0 | 0.375 | 0 | 0 | 0 | 0.125 | 0.25 | 0.25 | 0 | 0 | 0.125 | 0 | 0 | 0.375 | 0.25 | 0.25 | 0 | 0.25 | 0.25 | 0 | 0 | 0.25 | 0.125 | 0.125 | 0 | 1.249634
../../../perfect_ml/get_feature/TiZrNbTaMo_77 | 0.2083333 | 0.2083333 | 0 | 0 | 0.2083333 | 0.1875 | 0.1875 | 0 | 100.2521 | 1824.367 | 4.770833 | 0.5516493 | 4.979167 | 0.3953993 | 4.464125 | 0.02430965 | 3314.583 | 226141.3 | 2.329375 | 0.03619336 | 8.770833 | 0.5516493 | 0.375 | 0.25 | 0 | 0 | 0.25 | 0.125 | 0 | 0 | 0.25 | 0.25 | 0 | 0 | 0.125 | 0.25 | 0.125 | 0 | 0.25 | 0.25 | 0 | 0 | 0 | 0.25 | 0.25 | 0 | 0 | 0.25 | 0 | 0 | 0.375 | 0 | 0.375 | 0 | 1.783983
../../../perfect_ml/get_feature/TiZrNbTaMo_78 | 0.2083333 | 0.2083333 | 0 | 0 | 0.2083333 | 0.1875 | 0.1875 | 0 | 100.2521 | 1824.367 | 4.770833 | 0.5516493 | 4.979167 | 0.3953993 | 4.464125 | 0.02430965 | 3314.583 | 226141.3 | 2.329375 | 0.03619336 | 8.770833 | 0.5516493 | 0.125 | 0.25 | 0 | 0 | 0.375 | 0.125 | 0.125 | 0 | 0.25 | 0.5 | 0 | 0 | 0 | 0 | 0.25 | 0 | 0.125 | 0.125 | 0 | 0 | 0.25 | 0.375 | 0.125 | 0 | 0.25 | 0.25 | 0 | 0 | 0.25 | 0.25 | 0 | 0 | 1.529501
../../../perfect_ml/get_feature/TiZrNbTaMo_79 | 0.2083333 | 0.2083333 | 0 | 0 | 0.2083333 | 0.1875 | 0.1875 | 0 | 100.2521 | 1824.367 | 4.770833 | 0.5516493 | 4.979167 | 0.3953993 | 4.464125 | 0.02430965 | 3314.583 | 226141.3 | 2.329375 | 0.03619336 | 8.770833 | 0.5516493 | 0.125 | 0.25 | 0 | 0 | 0.125 | 0.25 | 0.25 | 0 | 0.375 | 0.125 | 0 | 0 | 0.25 | 0.125 | 0.125 | 0 | 0.125 | 0.125 | 0 | 0 | 0.25 | 0.25 | 0.25 | 0 | 0.25 | 0.375 | 0 | 0 | 0.125 | 0.125 | 0.125 | 0 | 1.379104
../../../perfect_ml/get_feature/TiZrNbTaMo_80 | 0.2083333 | 0.2083333 | 0 | 0 | 0.2083333 | 0.1875 | 0.1875 | 0 | 100.2521 | 1824.367 | 4.770833 | 0.5516493 | 4.979167 | 0.3953993 | 4.464125 | 0.02430965 | 3314.583 | 226141.3 | 2.329375 | 0.03619336 | 8.770833 | 0.5516493 | 0.25 | 0.25 | 0 | 0 | 0.25 | 0.125 | 0.125 | 0 | 0.375 | 0.125 | 0 | 0 | 0.25 | 0 | 0.25 | 0 | 0.125 | 0.25 | 0 | 0 | 0.125 | 0.375 | 0.125 | 0 | 0.25 | 0.125 | 0 | 0 | 0.125 | 0.125 | 0.375 | 0 | 1.42645
../../../perfect_ml/get_feature/TiZrNbTaMo_81 | 0.2083333 | 0.2083333 | 0 | 0 | 0.2083333 | 0.1875 | 0.1875 | 0 | 100.2521 | 1824.367 | 4.770833 | 0.5516493 | 4.979167 | 0.3953993 | 4.464125 | 0.02430965 | 3314.583 | 226141.3 | 2.329375 | 0.03619336 | 8.770833 | 0.5516493 | 0.25 | 0.25 | 0 | 0 | 0.25 | 0 | 0.25 | 0 | 0.375 | 0.125 | 0 | 0 | 0.125 | 0.25 | 0.125 | 0 | 0.25 | 0.125 | 0 | 0 | 0.25 | 0.125 | 0.25 | 0 | 0.125 | 0.5 | 0 | 0 | 0.125 | 0.125 | 0.125 | 0 | 1.536787
../../../perfect_ml/get_feature/TiZrNbTaMo_82 | 0.2083333 | 0.2083333 | 0 | 0 | 0.2083333 | 0.1875 | 0.1875 | 0 | 100.2521 | 1824.367 | 4.770833 | 0.5516493 | 4.979167 | 0.3953993 | 4.464125 | 0.02430965 | 3314.583 | 226141.3 | 2.329375 | 0.03619336 | 8.770833 | 0.5516493 | 0.125 | 0.375 | 0 | 0 | 0.125 | 0.375 | 0 | 0 | 0.25 | 0.25 | 0 | 0 | 0.25 | 0.125 | 0.125 | 0 | 0.25 | 0.125 | 0 | 0 | 0.125 | 0.25 | 0.25 | 0 | 0.25 | 0.25 | 0 | 0 | 0 | 0.125 | 0.375 | 0 | 1.798551
../../../perfect_ml/get_feature/TiZrNbTaMo_83 | 0.2083333 | 0.2083333 | 0 | 0 | 0.2083333 | 0.1875 | 0.1875 | 0 | 100.2521 | 1824.367 | 4.770833 | 0.5516493 | 4.979167 | 0.3953993 | 4.464125 | 0.02430965 | 3314.583 | 226141.3 | 2.329375 | 0.03619336 | 8.770833 | 0.5516493 | 0.25 | 0.25 | 0 | 0 | 0.125 | 0.125 | 0.25 | 0 | 0.125 | 0.375 | 0 | 0 | 0.25 | 0.125 | 0.125 | 0 | 0.25 | 0 | 0 | 0 | 0.375 | 0.375 | 0 | 0 | 0.25 | 0.125 | 0 | 0 | 0.25 | 0 | 0.375 | 0 | 1.37789
../../../perfect_ml/get_feature/TiZrNbTaMo_84 | 0.2083333 | 0.2083333 | 0 | 0 | 0.2083333 | 0.1875 | 0.1875 | 0 | 100.2521 | 1824.367 | 4.770833 | 0.5516493 | 4.979167 | 0.3953993 | 4.464125 | 0.02430965 | 3314.583 | 226141.3 | 2.329375 | 0.03619336 | 8.770833 | 0.5516493 | 0.125 | 0.25 | 0 | 0 | 0.125 | 0.375 | 0.125 | 0 | 0 | 0.25 | 0 | 0 | 0.25 | 0.125 | 0.375 | 0 | 0.25 | 0.25 | 0 | 0 | 0.25 | 0 | 0.25 | 0 | 0.375 | 0 | 0 | 0 | 0.125 | 0.25 | 0.25 | 0 | 1.196561
../../../perfect_ml/get_feature/TiZrNbTaMo_85 | 0.2083333 | 0.2083333 | 0 | 0 | 0.2083333 | 0.1875 | 0.1875 | 0 | 100.2521 | 1824.367 | 4.770833 | 0.5516493 | 4.979167 | 0.3953993 | 4.464125 | 0.02430965 | 3314.583 | 226141.3 | 2.329375 | 0.03619336 | 8.770833 | 0.5516493 | 0.25 | 0.125 | 0 | 0 | 0.125 | 0.375 | 0.125 | 0 | 0.125 | 0.25 | 0 | 0 | 0.25 | 0.25 | 0.125 | 0 | 0.25 | 0.375 | 0 | 0 | 0.125 | 0.125 | 0.125 | 0 | 0.25 | 0.25 | 0 | 0 | 0.125 | 0.25 | 0.125 | 0 | 1.63269
../../../perfect_ml/get_feature/TiZrNbTaMo_86 | 0.2083333 | 0.2083333 | 0 | 0 | 0.2083333 | 0.1875 | 0.1875 | 0 | 100.2521 | 1824.367 | 4.770833 | 0.5516493 | 4.979167 | 0.3953993 | 4.464125 | 0.02430965 | 3314.583 | 226141.3 | 2.329375 | 0.03619336 | 8.770833 | 0.5516493 | 0.25 | 0.25 | 0 | 0 | 0.125 | 0 | 0.375 | 0 | 0.125 | 0.25 | 0 | 0 | 0.25 | 0.25 | 0.125 | 0 | 0.125 | 0.25 | 0 | 0 | 0.125 | 0.25 | 0.25 | 0 | 0.25 | 0.375 | 0 | 0 | 0.125 | 0.125 | 0.125 | 0 | 1.278575
../../../perfect_ml/get_feature/TiZrNbTaMo_87 | 0.2083333 | 0.2083333 | 0 | 0 | 0.2083333 | 0.1875 | 0.1875 | 0 | 100.2521 | 1824.367 | 4.770833 | 0.5516493 | 4.979167 | 0.3953993 | 4.464125 | 0.02430965 | 3314.583 | 226141.3 | 2.329375 | 0.03619336 | 8.770833 | 0.5516493 | 0.25 | 0.125 | 0 | 0 | 0.25 | 0.25 | 0.125 | 0 | 0.25 | 0.375 | 0 | 0 | 0.25 | 0.125 | 0 | 0 | 0 | 0.375 | 0 | 0 | 0.25 | 0.25 | 0.125 | 0 | 0.25 | 0.125 | 0 | 0 | 0.125 | 0.375 | 0.125 | 0 | 1.643241
../../../perfect_ml/get_feature/TiZrNbTaMo_88 | 0.2083333 | 0.2083333 | 0 | 0 | 0.2083333 | 0.1875 | 0.1875 | 0 | 100.2521 | 1824.367 | 4.770833 | 0.5516493 | 4.979167 | 0.3953993 | 4.464125 | 0.02430965 | 3314.583 | 226141.3 | 2.329375 | 0.03619336 | 8.770833 | 0.5516493 | 0 | 0.25 | 0 | 0 | 0.375 | 0.25 | 0.125 | 0 | 0.25 | 0.25 | 0 | 0 | 0.125 | 0.125 | 0.25 | 0 | 0.25 | 0 | 0 | 0 | 0.125 | 0.25 | 0.375 | 0 | 0 | 0.25 | 0 | 0 | 0.25 | 0.25 | 0.25 | 0 | 1.24337
../../../perfect_ml/get_feature/TiZrNbTaMo_89 | 0.2083333 | 0.2083333 | 0 | 0 | 0.2083333 | 0.1875 | 0.1875 | 0 | 100.2521 | 1824.367 | 4.770833 | 0.5516493 | 4.979167 | 0.3953993 | 4.464125 | 0.02430965 | 3314.583 | 226141.3 | 2.329375 | 0.03619336 | 8.770833 | 0.5516493 | 0.25 | 0.125 | 0 | 0 | 0.125 | 0.125 | 0.375 | 0 | 0.125 | 0.375 | 0 | 0 | 0.125 | 0.125 | 0.25 | 0 | 0.375 | 0.125 | 0 | 0 | 0.25 | 0.125 | 0.125 | 0 | 0.25 | 0.375 | 0 | 0 | 0.25 | 0.125 | 0 | 0 | 1.219794
../../../perfect_ml/get_feature/TiZrNbTaMo_90 | 0.2083333 | 0.2083333 | 0 | 0 | 0.2083333 | 0.1875 | 0.1875 | 0 | 100.2521 | 1824.367 | 4.770833 | 0.5516493 | 4.979167 | 0.3953993 | 4.464125 | 0.02430965 | 3314.583 | 226141.3 | 2.329375 | 0.03619336 | 8.770833 | 0.5516493 | 0.375 | 0 | 0 | 0 | 0.25 | 0.25 | 0.125 | 0 | 0.125 | 0.125 | 0 | 0 | 0.25 | 0.125 | 0.375 | 0 | 0.125 | 0.25 | 0 | 0 | 0.25 | 0.125 | 0.25 | 0 | 0.125 | 0.375 | 0 | 0 | 0 | 0.375 | 0.125 | 0 | 1.235414
../../../perfect_ml/get_feature/TiZrNbTaMo_91 | 0.2083333 | 0.2083333 | 0 | 0 | 0.2083333 | 0.1875 | 0.1875 | 0 | 100.2521 | 1824.367 | 4.770833 | 0.5516493 | 4.979167 | 0.3953993 | 4.464125 | 0.02430965 | 3314.583 | 226141.3 | 2.329375 | 0.03619336 | 8.770833 | 0.5516493 | 0.375 | 0.125 | 0 | 0 | 0.125 | 0.125 | 0.25 | 0 | 0.25 | 0.375 | 0 | 0 | 0.125 | 0 | 0.25 | 0 | 0.125 | 0 | 0 | 0 | 0.25 | 0.375 | 0.25 | 0 | 0.125 | 0.25 | 0 | 0 | 0.375 | 0.25 | 0 | 0 | 1.488836
../../../perfect_ml/get_feature/TiZrNbTaMo_92 | 0.2083333 | 0.2083333 | 0 | 0 | 0.2083333 | 0.1875 | 0.1875 | 0 | 100.2521 | 1824.367 | 4.770833 | 0.5516493 | 4.979167 | 0.3953993 | 4.464125 | 0.02430965 | 3314.583 | 226141.3 | 2.329375 | 0.03619336 | 8.770833 | 0.5516493 | 0.25 | 0.25 | 0 | 0 | 0.125 | 0.125 | 0.25 | 0 | 0.125 | 0.375 | 0 | 0 | 0.125 | 0 | 0.375 | 0 | 0.25 | 0.125 | 0 | 0 | 0.25 | 0.125 | 0.25 | 0 | 0 | 0.125 | 0 | 0 | 0.375 | 0.375 | 0.125 | 0 | 1.295848
../../../perfect_ml/get_feature/TiZrNbTaMo_93 | 0.2083333 | 0.2083333 | 0 | 0 | 0.2083333 | 0.1875 | 0.1875 | 0 | 100.2521 | 1824.367 | 4.770833 | 0.5516493 | 4.979167 | 0.3953993 | 4.464125 | 0.02430965 | 3314.583 | 226141.3 | 2.329375 | 0.03619336 | 8.770833 | 0.5516493 | 0 | 0.125 | 0 | 0 | 0.25 | 0.375 | 0.25 | 0 | 0.25 | 0.25 | 0 | 0 | 0.125 | 0.25 | 0.125 | 0 | 0.125 | 0.25 | 0 | 0 | 0.375 | 0 | 0.25 | 0 | 0.125 | 0.375 | 0 | 0 | 0 | 0.125 | 0.375 | 0 | 1.198279
../../../perfect_ml/get_feature/TiZrNbTaMo_94 | 0.2083333 | 0.2083333 | 0 | 0 | 0.2083333 | 0.1875 | 0.1875 | 0 | 100.2521 | 1824.367 | 4.770833 | 0.5516493 | 4.979167 | 0.3953993 | 4.464125 | 0.02430965 | 3314.583 | 226141.3 | 2.329375 | 0.03619336 | 8.770833 | 0.5516493 | 0.375 | 0.25 | 0 | 0 | 0 | 0.125 | 0.25 | 0 | 0.125 | 0.375 | 0 | 0 | 0.375 | 0 | 0.125 | 0 | 0.125 | 0.25 | 0 | 0 | 0.25 | 0.25 | 0.125 | 0 | 0 | 0.25 | 0 | 0 | 0.25 | 0.375 | 0.125 | 0 | 1.557821
../../../perfect_ml/get_feature/TiZrNbTaMo_95 | 0.2083333 | 0.2083333 | 0 | 0 | 0.2083333 | 0.1875 | 0.1875 | 0 | 100.2521 | 1824.367 | 4.770833 | 0.5516493 | 4.979167 | 0.3953993 | 4.464125 | 0.02430965 | 3314.583 | 226141.3 | 2.329375 | 0.03619336 | 8.770833 | 0.5516493 | 0.25 | 0.125 | 0 | 0 | 0.5 | 0 | 0.125 | 0 | 0.25 | 0.375 | 0 | 0 | 0 | 0.125 | 0.25 | 0 | 0.25 | 0.125 | 0 | 0 | 0.25 | 0.375 | 0 | 0 | 0.25 | 0.25 | 0 | 0 | 0.125 | 0.25 | 0.125 | 0 | 1.462838
../../../perfect_ml/get_feature/TiZrNbTaMo_96 | 0.2083333 | 0.2083333 | 0 | 0 | 0.2083333 | 0.1875 | 0.1875 | 0 | 100.2521 | 1824.367 | 4.770833 | 0.5516493 | 4.979167 | 0.3953993 | 4.464125 | 0.02430965 | 3314.583 | 226141.3 | 2.329375 | 0.03619336 | 8.770833 | 0.5516493 | 0.25 | 0.125 | 0 | 0 | 0.125 | 0.125 | 0.375 | 0 | 0.375 | 0.125 | 0 | 0 | 0.375 | 0.125 | 0 | 0 | 0.125 | 0.5 | 0 | 0 | 0.25 | 0 | 0.125 | 0 | 0.125 | 0.25 | 0 | 0 | 0.125 | 0.25 | 0.25 | 0 | 1.232638
../../../perfect_ml/get_feature/TiZrNbTaMo_97 | 0.2083333 | 0.2083333 | 0 | 0 | 0.2083333 | 0.1875 | 0.1875 | 0 | 100.2521 | 1824.367 | 4.770833 | 0.5516493 | 4.979167 | 0.3953993 | 4.464125 | 0.02430965 | 3314.583 | 226141.3 | 2.329375 | 0.03619336 | 8.770833 | 0.5516493 | 0.25 | 0.375 | 0 | 0 | 0.25 | 0.125 | 0 | 0 | 0.375 | 0 | 0 | 0 | 0.25 | 0 | 0.375 | 0 | 0.25 | 0.25 | 0 | 0 | 0.25 | 0.125 | 0.125 | 0 | 0.25 | 0.125 | 0 | 0 | 0.125 | 0.25 | 0.25 | 0 | 1.626646
../../../perfect_ml/get_feature/TiZrNbTaMo_98 | 0.2083333 | 0.2083333 | 0 | 0 | 0.2083333 | 0.1875 | 0.1875 | 0 | 100.2521 | 1824.367 | 4.770833 | 0.5516493 | 4.979167 | 0.3953993 | 4.464125 | 0.02430965 | 3314.583 | 226141.3 | 2.329375 | 0.03619336 | 8.770833 | 0.5516493 | 0.125 | 0.25 | 0 | 0 | 0.375 | 0.125 | 0.125 | 0 | 0.25 | 0.25 | 0 | 0 | 0.125 | 0.25 | 0.125 | 0 | 0.25 | 0.375 | 0 | 0 | 0.25 | 0 | 0.125 | 0 | 0.375 | 0.125 | 0 | 0 | 0.125 | 0.25 | 0.125 | 0 | 1.543984
../../../perfect_ml/get_feature/TiZrNbTaMo_99 | 0.2083333 | 0.2083333 | 0 | 0 | 0.2083333 | 0.1875 | 0.1875 | 0 | 100.2521 | 1824.367 | 4.770833 | 0.5516493 | 4.979167 | 0.3953993 | 4.464125 | 0.02430965 | 3314.583 | 226141.3 | 2.329375 | 0.03619336 | 8.770833 | 0.5516493 | 0.375 | 0.25 | 0 | 0 | 0.25 | 0 | 0.125 | 0 | 0 | 0 | 0 | 0 | 0.25 | 0.25 | 0.5 | 0 | 0.375 | 0.125 | 0 | 0 | 0.125 | 0.125 | 0.25 | 0 | 0 | 0.25 | 0 | 0 | 0.25 | 0.25 | 0.25 | 0 | 1.192521
../../../perfect_ml/get_feature/TiZrNbTaMo_100 | 0.2083333 | 0.2083333 | 0 | 0 | 0.2083333 | 0.1875 | 0.1875 | 0 | 100.2521 | 1824.367 | 4.770833 | 0.5516493 | 4.979167 | 0.3953993 | 4.464125 | 0.02430965 | 3314.583 | 226141.3 | 2.329375 | 0.03619336 | 8.770833 | 0.5516493 | 0.5 | 0.125 | 0 | 0 | 0.25 | 0 | 0.125 | 0 | 0.125 | 0.25 | 0 | 0 | 0 | 0.375 | 0.25 | 0 | 0.25 | 0.25 | 0 | 0 | 0.25 | 0.125 | 0.125 | 0 | 0.25 | 0.25 | 0 | 0 | 0.25 | 0.25 | 0 | 0 | 1.622667
../../../perfect_ml/get_feature/TiZrNbTaMo_101 | 0.2083333 | 0.2083333 | 0 | 0 | 0.2083333 | 0.1875 | 0.1875 | 0 | 100.2521 | 1824.367 | 4.770833 | 0.5516493 | 4.979167 | 0.3953993 | 4.464125 | 0.02430965 | 3314.583 | 226141.3 | 2.329375 | 0.03619336 | 8.770833 | 0.5516493 | 0.125 | 0.25 | 0 | 0 | 0.125 | 0.25 | 0.25 | 0 | 0.125 | 0.125 | 0 | 0 | 0.25 | 0.25 | 0.25 | 0 | 0.375 | 0.125 | 0 | 0 | 0.25 | 0 | 0.25 | 0 | 0.375 | 0.125 | 0 | 0 | 0.125 | 0.25 | 0.125 | 0 | 1.174709
../../../perfect_ml/get_feature/TiZrNbTaMo_102 | 0.2083333 | 0.2083333 | 0 | 0 | 0.2083333 | 0.1875 | 0.1875 | 0 | 100.2521 | 1824.367 | 4.770833 | 0.5516493 | 4.979167 | 0.3953993 | 4.464125 | 0.02430965 | 3314.583 | 226141.3 | 2.329375 | 0.03619336 | 8.770833 | 0.5516493 | 0.125 | 0.375 | 0 | 0 | 0.375 | 0 | 0.125 | 0 | 0.375 | 0 | 0 | 0 | 0.25 | 0.125 | 0.25 | 0 | 0.125 | 0.125 | 0 | 0 | 0.25 | 0.25 | 0.25 | 0 | 0.375 | 0.125 | 0 | 0 | 0.125 | 0.25 | 0.125 | 0 | 1.462097
../../../perfect_ml/get_feature/TiZrNbTaMo_103 | 0.2083333 | 0.2083333 | 0 | 0 | 0.2083333 | 0.1875 | 0.1875 | 0 | 100.2521 | 1824.367 | 4.770833 | 0.5516493 | 4.979167 | 0.3953993 | 4.464125 | 0.02430965 | 3314.583 | 226141.3 | 2.329375 | 0.03619336 | 8.770833 | 0.5516493 | 0.25 | 0.25 | 0 | 0 | 0.25 | 0.125 | 0.125 | 0 | 0.25 | 0.125 | 0 | 0 | 0.25 | 0.125 | 0.25 | 0 | 0.125 | 0.125 | 0 | 0 | 0.125 | 0.5 | 0.125 | 0 | 0.125 | 0.25 | 0 | 0 | 0.375 | 0.125 | 0.125 | 0 | 1.317854
../../../perfect_ml/get_feature/TiZrNbTaMo_104 | 0.2083333 | 0.2083333 | 0 | 0 | 0.2083333 | 0.1875 | 0.1875 | 0 | 100.2521 | 1824.367 | 4.770833 | 0.5516493 | 4.979167 | 0.3953993 | 4.464125 | 0.02430965 | 3314.583 | 226141.3 | 2.329375 | 0.03619336 | 8.770833 | 0.5516493 | 0.25 | 0.125 | 0 | 0 | 0.375 | 0.125 | 0.125 | 0 | 0.125 | 0.125 | 0 | 0 | 0.125 | 0.125 | 0.5 | 0 | 0.25 | 0.125 | 0 | 0 | 0.25 | 0.25 | 0.125 | 0 | 0.125 | 0.25 | 0 | 0 | 0.125 | 0.375 | 0.125 | 0 | 1.112863
../../../perfect_ml/get_feature/TiZrNbTaMo_105 | 0.2083333 | 0.2083333 | 0 | 0 | 0.2083333 | 0.1875 | 0.1875 | 0 | 100.2521 | 1824.367 | 4.770833 | 0.5516493 | 4.979167 | 0.3953993 | 4.464125 | 0.02430965 | 3314.583 | 226141.3 | 2.329375 | 0.03619336 | 8.770833 | 0.5516493 | 0.125 | 0.375 | 0 | 0 | 0.25 | 0.125 | 0.125 | 0 | 0.125 | 0.25 | 0 | 0 | 0.375 | 0.125 | 0.125 | 0 | 0.375 | 0.125 | 0 | 0 | 0 | 0.125 | 0.375 | 0 | 0.125 | 0 | 0 | 0 | 0.375 | 0.375 | 0.125 | 0 | 1.550102
../../../perfect_ml/get_feature/TiZrNbTaMo_106 | 0.2083333 | 0.2083333 | 0 | 0 | 0.2083333 | 0.1875 | 0.1875 | 0 | 100.2521 | 1824.367 | 4.770833 | 0.5516493 | 4.979167 | 0.3953993 | 4.464125 | 0.02430965 | 3314.583 | 226141.3 | 2.329375 | 0.03619336 | 8.770833 | 0.5516493 | 0.25 | 0.125 | 0 | 0 | 0.25 | 0.25 | 0.125 | 0 | 0.125 | 0.125 | 0 | 0 | 0.375 | 0.125 | 0.25 | 0 | 0.5 | 0.125 | 0 | 0 | 0 | 0.25 | 0.125 | 0 | 0.125 | 0.25 | 0 | 0 | 0.125 | 0.25 | 0.25 | 0 | 1.368453
../../../perfect_ml/get_feature/TiZrNbTaMo_107 | 0.2083333 | 0.2083333 | 0 | 0 | 0.2083333 | 0.1875 | 0.1875 | 0 | 100.2521 | 1824.367 | 4.770833 | 0.5516493 | 4.979167 | 0.3953993 | 4.464125 | 0.02430965 | 3314.583 | 226141.3 | 2.329375 | 0.03619336 | 8.770833 | 0.5516493 | 0 | 0.375 | 0 | 0 | 0.25 | 0.125 | 0.25 | 0 | 0.125 | 0 | 0 | 0 | 0.125 | 0.5 | 0.25 | 0 | 0.25 | 0.25 | 0 | 0 | 0.25 | 0.125 | 0.125 | 0 | 0.25 | 0.25 | 0 | 0 | 0.125 | 0.125 | 0.25 | 0 | 0.9465274
../../../perfect_ml/get_feature/TiZrNbTaMo_108 | 0.2083333 | 0.2083333 | 0 | 0 | 0.2083333 | 0.1875 | 0.1875 | 0 | 100.2521 | 1824.367 | 4.770833 | 0.5516493 | 4.979167 | 0.3953993 | 4.464125 | 0.02430965 | 3314.583 | 226141.3 | 2.329375 | 0.03619336 | 8.770833 | 0.5516493 | 0 | 0.25 | 0 | 0 | 0.375 | 0.125 | 0.25 | 0 | 0.125 | 0.25 | 0 | 0 | 0.25 | 0.125 | 0.25 | 0 | 0.25 | 0.25 | 0 | 0 | 0.25 | 0.25 | 0 | 0 | 0.25 | 0.125 | 0 | 0 | 0 | 0.375 | 0.25 | 0 | 0.9859886
../../../perfect_ml/get_feature/TiZrNbTaMo_109 | 0.2083333 | 0.2083333 | 0 | 0 | 0.2083333 | 0.1875 | 0.1875 | 0 | 100.2521 | 1824.367 | 4.770833 | 0.5516493 | 4.979167 | 0.3953993 | 4.464125 | 0.02430965 | 3314.583 | 226141.3 | 2.329375 | 0.03619336 | 8.770833 | 0.5516493 | 0.25 | 0.375 | 0 | 0 | 0.25 | 0 | 0.125 | 0 | 0.375 | 0 | 0 | 0 | 0.25 | 0.125 | 0.25 | 0 | 0 | 0.125 | 0 | 0 | 0.375 | 0.25 | 0.25 | 0 | 0.375 | 0 | 0 | 0 | 0.125 | 0.25 | 0.25 | 0 | 1.4646
../../../perfect_ml/get_feature/TiZrNbTaMo_110 | 0.2083333 | 0.2083333 | 0 | 0 | 0.2083333 | 0.1875 | 0.1875 | 0 | 100.2521 | 1824.367 | 4.770833 | 0.5516493 | 4.979167 | 0.3953993 | 4.464125 | 0.02430965 | 3314.583 | 226141.3 | 2.329375 | 0.03619336 | 8.770833 | 0.5516493 | 0.25 | 0.125 | 0 | 0 | 0.125 | 0.25 | 0.25 | 0 | 0.25 | 0.25 | 0 | 0 | 0.25 | 0.25 | 0 | 0 | 0.25 | 0.125 | 0 | 0 | 0.125 | 0.25 | 0.25 | 0 | 0.25 | 0.375 | 0 | 0 | 0.25 | 0.125 | 0 | 0 | 1.445425
../../../perfect_ml/get_feature/TiZrNbTaMo_111 | 0.2083333 | 0.2083333 | 0 | 0 | 0.2083333 | 0.1875 | 0.1875 | 0 | 100.2521 | 1824.367 | 4.770833 | 0.5516493 | 4.979167 | 0.3953993 | 4.464125 | 0.02430965 | 3314.583 | 226141.3 | 2.329375 | 0.03619336 | 8.770833 | 0.5516493 | 0.125 | 0.25 | 0 | 0 | 0.25 | 0.25 | 0.125 | 0 | 0.25 | 0.125 | 0 | 0 | 0.125 | 0.375 | 0.125 | 0 | 0 | 0.375 | 0 | 0 | 0.375 | 0 | 0.25 | 0 | 0.125 | 0.125 | 0 | 0 | 0.125 | 0.25 | 0.375 | 0 | 1.427276
../../../perfect_ml/get_feature/TiZrNbTaMo_112 | 0.2083333 | 0.2083333 | 0 | 0 | 0.2083333 | 0.1875 | 0.1875 | 0 | 100.2521 | 1824.367 | 4.770833 | 0.5516493 | 4.979167 | 0.3953993 | 4.464125 | 0.02430965 | 3314.583 | 226141.3 | 2.329375 | 0.03619336 | 8.770833 | 0.5516493 | 0.25 | 0.125 | 0 | 0 | 0.125 | 0.25 | 0.25 | 0 | 0.375 | 0.125 | 0 | 0 | 0.125 | 0.125 | 0.25 | 0 | 0.125 | 0.375 | 0 | 0 | 0.25 | 0.125 | 0.125 | 0 | 0 | 0.25 | 0 | 0 | 0.375 | 0.125 | 0.25 | 0 | 1.361025
../../../perfect_ml/get_feature/TiZrNbTaMo_113 | 0.2083333 | 0.2083333 | 0 | 0 | 0.2083333 | 0.1875 | 0.1875 | 0 | 100.2521 | 1824.367 | 4.770833 | 0.5516493 | 4.979167 | 0.3953993 | 4.464125 | 0.02430965 | 3314.583 | 226141.3 | 2.329375 | 0.03619336 | 8.770833 | 0.5516493 | 0.25 | 0.25 | 0 | 0 | 0.25 | 0.125 | 0.125 | 0 | 0.25 | 0.125 | 0 | 0 | 0.125 | 0.375 | 0.125 | 0 | 0.25 | 0.125 | 0 | 0 | 0.25 | 0 | 0.375 | 0 | 0.375 | 0.125 | 0 | 0 | 0.125 | 0.125 | 0.25 | 0 | 1.444501
../../../perfect_ml/get_feature/TiZrNbTaMo_114 | 0.2083333 | 0.2083333 | 0 | 0 | 0.2083333 | 0.1875 | 0.1875 | 0 | 100.2521 | 1824.367 | 4.770833 | 0.5516493 | 4.979167 | 0.3953993 | 4.464125 | 0.02430965 | 3314.583 | 226141.3 | 2.329375 | 0.03619336 | 8.770833 | 0.5516493 | 0.25 | 0.125 | 0 | 0 | 0.125 | 0.125 | 0.375 | 0 | 0.25 | 0.125 | 0 | 0 | 0.25 | 0.25 | 0.125 | 0 | 0.125 | 0.25 | 0 | 0 | 0.25 | 0.25 | 0.125 | 0 | 0.5 | 0.125 | 0 | 0 | 0.25 | 0 | 0.125 | 0 | 1.147884
../../../perfect_ml/get_feature/TiZrNbTaMo_115 | 0.2083333 | 0.2083333 | 0 | 0 | 0.2083333 | 0.1875 | 0.1875 | 0 | 100.2521 | 1824.367 | 4.770833 | 0.5516493 | 4.979167 | 0.3953993 | 4.464125 | 0.02430965 | 3314.583 | 226141.3 | 2.329375 | 0.03619336 | 8.770833 | 0.5516493 | 0.125 | 0.125 | 0 | 0 | 0.25 | 0.125 | 0.375 | 0 | 0.25 | 0.5 | 0 | 0 | 0.125 | 0.125 | 0 | 0 | 0.125 | 0.125 | 0 | 0 | 0.375 | 0.25 | 0.125 | 0 | 0.125 | 0.25 | 0 | 0 | 0.125 | 0.25 | 0.25 | 0 | 1.214225
../../../perfect_ml/get_feature/TiZrNbTaMo_116 | 0.2083333 | 0.2083333 | 0 | 0 | 0.2083333 | 0.1875 | 0.1875 | 0 | 100.2521 | 1824.367 | 4.770833 | 0.5516493 | 4.979167 | 0.3953993 | 4.464125 | 0.02430965 | 3314.583 | 226141.3 | 2.329375 | 0.03619336 | 8.770833 | 0.5516493 | 0.125 | 0.125 | 0 | 0 | 0.25 | 0.125 | 0.375 | 0 | 0.375 | 0 | 0 | 0 | 0.125 | 0.375 | 0.125 | 0 | 0.375 | 0.125 | 0 | 0 | 0.25 | 0.125 | 0.125 | 0 | 0 | 0.375 | 0 | 0 | 0.125 | 0.375 | 0.125 | 0 | 0.8960135
../../../perfect_ml/get_feature/TiZrNbTaMo_117 | 0.2083333 | 0.2083333 | 0 | 0 | 0.2083333 | 0.1875 | 0.1875 | 0 | 100.2521 | 1824.367 | 4.770833 | 0.5516493 | 4.979167 | 0.3953993 | 4.464125 | 0.02430965 | 3314.583 | 226141.3 | 2.329375 | 0.03619336 | 8.770833 | 0.5516493 | 0.125 | 0.25 | 0 | 0 | 0.125 | 0.125 | 0.375 | 0 | 0.25 | 0.125 | 0 | 0 | 0.125 | 0.375 | 0.125 | 0 | 0.25 | 0.5 | 0 | 0 | 0 | 0.125 | 0.125 | 0 | 0.25 | 0 | 0 | 0 | 0.25 | 0.125 | 0.375 | 0 | 0.9991675
../../../perfect_ml/get_feature/TiZrNbTaMo_118 | 0.2083333 | 0.2083333 | 0 | 0 | 0.2083333 | 0.1875 | 0.1875 | 0 | 100.2521 | 1824.367 | 4.770833 | 0.5516493 | 4.979167 | 0.3953993 | 4.464125 | 0.02430965 | 3314.583 | 226141.3 | 2.329375 | 0.03619336 | 8.770833 | 0.5516493 | 0.125 | 0.375 | 0 | 0 | 0.125 | 0.25 | 0.125 | 0 | 0.25 | 0.25 | 0 | 0 | 0.125 | 0 | 0.375 | 0 | 0.125 | 0.125 | 0 | 0 | 0.125 | 0.375 | 0.25 | 0 | 0.125 | 0.125 | 0 | 0 | 0.375 | 0.125 | 0.25 | 0 | 1.319237
../../../perfect_ml/get_feature/TiZrNbTaMo_119 | 0.2083333 | 0.2083333 | 0 | 0 | 0.2083333 | 0.1875 | 0.1875 | 0 | 100.2521 | 1824.367 | 4.770833 | 0.5516493 | 4.979167 | 0.3953993 | 4.464125 | 0.02430965 | 3314.583 | 226141.3 | 2.329375 | 0.03619336 | 8.770833 | 0.5516493 | 0 | 0.375 | 0 | 0 | 0.25 | 0.25 | 0.125 | 0 | 0.125 | 0.25 | 0 | 0 | 0.125 | 0.25 | 0.25 | 0 | 0.25 | 0.25 | 0 | 0 | 0.375 | 0 | 0.125 | 0 | 0.375 | 0.25 | 0 | 0 | 0.125 | 0.25 | 0 | 0 | 1.321822
../../../perfect_ml/get_feature/TiZrNbTaMo_120 | 0.2083333 | 0.2083333 | 0 | 0 | 0.2083333 | 0.1875 | 0.1875 | 0 | 100.2521 | 1824.367 | 4.770833 | 0.5516493 | 4.979167 | 0.3953993 | 4.464125 | 0.02430965 | 3314.583 | 226141.3 | 2.329375 | 0.03619336 | 8.770833 | 0.5516493 | 0.25 | 0.125 | 0 | 0 | 0 | 0.375 | 0.25 | 0 | 0.25 | 0.125 | 0 | 0 | 0.25 | 0.25 | 0.125 | 0 | 0.125 | 0.375 | 0 | 0 | 0.125 | 0.25 | 0.125 | 0 | 0.25 | 0 | 0 | 0 | 0.125 | 0.25 | 0.375 | 0 | 1.257613
../../../perfect_ml/get_feature/TiZrNbTaMo_121 | 0.2083333 | 0.2083333 | 0 | 0 | 0.2083333 | 0.1875 | 0.1875 | 0 | 100.2521 | 1824.367 | 4.770833 | 0.5516493 | 4.979167 | 0.3953993 | 4.464125 | 0.02430965 | 3314.583 | 226141.3 | 2.329375 | 0.03619336 | 8.770833 | 0.5516493 | 0.125 | 0.25 | 0 | 0 | 0.125 | 0.25 | 0.25 | 0 | 0.125 | 0.375 | 0 | 0 | 0.25 | 0.125 | 0.125 | 0 | 0.25 | 0.25 | 0 | 0 | 0.125 | 0.25 | 0.125 | 0 | 0.25 | 0.125 | 0 | 0 | 0.375 | 0.125 | 0.125 | 0 | 1.402655
../../../perfect_ml/get_feature/TiZrNbTaMo_122 | 0.2083333 | 0.2083333 | 0 | 0 | 0.2083333 | 0.1875 | 0.1875 | 0 | 100.2521 | 1824.367 | 4.770833 | 0.5516493 | 4.979167 | 0.3953993 | 4.464125 | 0.02430965 | 3314.583 | 226141.3 | 2.329375 | 0.03619336 | 8.770833 | 0.5516493 | 0.25 | 0.125 | 0 | 0 | 0.5 | 0.125 | 0 | 0 | 0.125 | 0.25 | 0 | 0 | 0.25 | 0.25 | 0.125 | 0 | 0.125 | 0.25 | 0 | 0 | 0.25 | 0.125 | 0.25 | 0 | 0.125 | 0.125 | 0 | 0 | 0.125 | 0.125 | 0.5 | 0 | 1.378167
../../../perfect_ml/get_feature/TiZrNbTaMo_123 | 0.2083333 | 0.2083333 | 0 | 0 | 0.2083333 | 0.1875 | 0.1875 | 0 | 100.2521 | 1824.367 | 4.770833 | 0.5516493 | 4.979167 | 0.3953993 | 4.464125 | 0.02430965 | 3314.583 | 226141.3 | 2.329375 | 0.03619336 | 8.770833 | 0.5516493 | 0.375 | 0.25 | 0 | 0 | 0.375 | 0 | 0 | 0 | 0.25 | 0.125 | 0 | 0 | 0.25 | 0.125 | 0.25 | 0 | 0.25 | 0.25 | 0 | 0 | 0 | 0.375 | 0.125 | 0 | 0.125 | 0 | 0 | 0 | 0.375 | 0.375 | 0.125 | 0 | 1.689594
../../../perfect_ml/get_feature/TiZrNbTaMo_124 | 0.2083333 | 0.2083333 | 0 | 0 | 0.2083333 | 0.1875 | 0.1875 | 0 | 100.2521 | 1824.367 | 4.770833 | 0.5516493 | 4.979167 | 0.3953993 | 4.464125 | 0.02430965 | 3314.583 | 226141.3 | 2.329375 | 0.03619336 | 8.770833 | 0.5516493 | 0.125 | 0.375 | 0 | 0 | 0.125 | 0.25 | 0.125 | 0 | 0.25 | 0.25 | 0 | 0 | 0.125 | 0.125 | 0.25 | 0 | 0.25 | 0.125 | 0 | 0 | 0 | 0.25 | 0.375 | 0 | 0.125 | 0.125 | 0 | 0 | 0.5 | 0.25 | 0 | 0 | 1.455752
../../../perfect_ml/get_feature/TiZrNbTaMo_125 | 0.2083333 | 0.2083333 | 0 | 0 | 0.2083333 | 0.1875 | 0.1875 | 0 | 100.2521 | 1824.367 | 4.770833 | 0.5516493 | 4.979167 | 0.3953993 | 4.464125 | 0.02430965 | 3314.583 | 226141.3 | 2.329375 | 0.03619336 | 8.770833 | 0.5516493 | 0.125 | 0.25 | 0 | 0 | 0.375 | 0.125 | 0.125 | 0 | 0.25 | 0.125 | 0 | 0 | 0.25 | 0.25 | 0.125 | 0 | 0.25 | 0.25 | 0 | 0 | 0 | 0.125 | 0.375 | 0 | 0 | 0.25 | 0 | 0 | 0.125 | 0.25 | 0.375 | 0 | 1.307677
../../../perfect_ml/get_feature/TiZrNbTaMo_126 | 0.2083333 | 0.2083333 | 0 | 0 | 0.2083333 | 0.1875 | 0.1875 | 0 | 100.2521 | 1824.367 | 4.770833 | 0.5516493 | 4.979167 | 0.3953993 | 4.464125 | 0.02430965 | 3314.583 | 226141.3 | 2.329375 | 0.03619336 | 8.770833 | 0.5516493 | 0.125 | 0.25 | 0 | 0 | 0.25 | 0.25 | 0.125 | 0 | 0.25 | 0.125 | 0 | 0 | 0.25 | 0.375 | 0 | 0 | 0.25 | 0.125 | 0 | 0 | 0 | 0.25 | 0.375 | 0 | 0.25 | 0.125 | 0 | 0 | 0.375 | 0 | 0.25 | 0 | 1.400859
../../../perfect_ml/get_feature/TiZrNbTaMo_127 | 0.2083333 | 0.2083333 | 0 | 0 | 0.2083333 | 0.1875 | 0.1875 | 0 | 100.2521 | 1824.367 | 4.770833 | 0.5516493 | 4.979167 | 0.3953993 | 4.464125 | 0.02430965 | 3314.583 | 226141.3 | 2.329375 | 0.03619336 | 8.770833 | 0.5516493 | 0.125 | 0.375 | 0 | 0 | 0.25 | 0.25 | 0 | 0 | 0.25 | 0.125 | 0 | 0 | 0.25 | 0.125 | 0.25 | 0 | 0.375 | 0.125 | 0 | 0 | 0.125 | 0.25 | 0.125 | 0 | 0.125 | 0 | 0 | 0 | 0.375 | 0.25 | 0.25 | 0 | 1.576577
../../../perfect_ml/get_feature/TiZrNbTaMo_128 | 0.2083333 | 0.2083333 | 0 | 0 | 0.2083333 | 0.1875 | 0.1875 | 0 | 100.2521 | 1824.367 | 4.770833 | 0.5516493 | 4.979167 | 0.3953993 | 4.464125 | 0.02430965 | 3314.583 | 226141.3 | 2.329375 | 0.03619336 | 8.770833 | 0.5516493 | 0.375 | 0.125 | 0 | 0 | 0.125 | 0.25 | 0.125 | 0 | 0.125 | 0.25 | 0 | 0 | 0.25 | 0.25 | 0.125 | 0 | 0.125 | 0.125 | 0 | 0 | 0.25 | 0.25 | 0.25 | 0 | 0.125 | 0.375 | 0 | 0 | 0.125 | 0.375 | 0 | 0 | 1.628275
../../../perfect_ml/get_feature/TiZrNbTaMo_129 | 0.2083333 | 0.2083333 | 0 | 0 | 0.2083333 | 0.1875 | 0.1875 | 0 | 100.2521 | 1824.367 | 4.770833 | 0.5516493 | 4.979167 | 0.3953993 | 4.464125 | 0.02430965 | 3314.583 | 226141.3 | 2.329375 | 0.03619336 | 8.770833 | 0.5516493 | 0.125 | 0.25 | 0 | 0 | 0.25 | 0 | 0.375 | 0 | 0.125 | 0.125 | 0 | 0 | 0.5 | 0.25 | 0 | 0 | 0.25 | 0.25 | 0 | 0 | 0 | 0.25 | 0.25 | 0 | 0.375 | 0.25 | 0 | 0 | 0.125 | 0.125 | 0.125 | 0 | 1.119328
../../../perfect_ml/get_feature/TiZrNbTaMo_130 | 0.2083333 | 0.2083333 | 0 | 0 | 0.2083333 | 0.1875 | 0.1875 | 0 | 100.2521 | 1824.367 | 4.770833 | 0.5516493 | 4.979167 | 0.3953993 | 4.464125 | 0.02430965 | 3314.583 | 226141.3 | 2.329375 | 0.03619336 | 8.770833 | 0.5516493 | 0.375 | 0.125 | 0 | 0 | 0.25 | 0.125 | 0.125 | 0 | 0.25 | 0.25 | 0 | 0 | 0.125 | 0.25 | 0.125 | 0 | 0.25 | 0.25 | 0 | 0 | 0.125 | 0.25 | 0.125 | 0 | 0.125 | 0.125 | 0 | 0 | 0.125 | 0.25 | 0.375 | 0 | 1.515206
../../../perfect_ml/get_feature/TiZrNbTaMo_131 | 0.2083333 | 0.2083333 | 0 | 0 | 0.2083333 | 0.1875 | 0.1875 | 0 | 100.2521 | 1824.367 | 4.770833 | 0.5516493 | 4.979167 | 0.3953993 | 4.464125 | 0.02430965 | 3314.583 | 226141.3 | 2.329375 | 0.03619336 | 8.770833 | 0.5516493 | 0.125 | 0 | 0 | 0 | 0.25 | 0.25 | 0.375 | 0 | 0.125 | 0.25 | 0 | 0 | 0.25 | 0.375 | 0 | 0 | 0.375 | 0.25 | 0 | 0 | 0.125 | 0.125 | 0.125 | 0 | 0.375 | 0.25 | 0 | 0 | 0.125 | 0 | 0.25 | 0 | 0.9579215
../../../perfect_ml/get_feature/TiZrNbTaMo_132 | 0.2083333 | 0.2083333 | 0 | 0 | 0.2083333 | 0.1875 | 0.1875 | 0 | 100.2521 | 1824.367 | 4.770833 | 0.5516493 | 4.979167 | 0.3953993 | 4.464125 | 0.02430965 | 3314.583 | 226141.3 | 2.329375 | 0.03619336 | 8.770833 | 0.5516493 | 0.375 | 0.125 | 0 | 0 | 0.25 | 0.125 | 0.125 | 0 | 0.125 | 0.125 | 0 | 0 | 0 | 0.5 | 0.25 | 0 | 0.375 | 0.125 | 0 | 0 | 0.125 | 0.25 | 0.125 | 0 | 0.25 | 0.125 | 0 | 0 | 0.25 | 0.125 | 0.25 | 0 | 1.411172
../../../perfect_ml/get_feature/TiZrNbTaMo_133 | 0.2083333 | 0.2083333 | 0 | 0 | 0.2083333 | 0.1875 | 0.1875 | 0 | 100.2521 | 1824.367 | 4.770833 | 0.5516493 | 4.979167 | 0.3953993 | 4.464125 | 0.02430965 | 3314.583 | 226141.3 | 2.329375 | 0.03619336 | 8.770833 | 0.5516493 | 0.125 | 0.125 | 0 | 0 | 0.375 | 0.375 | 0 | 0 | 0.375 | 0.25 | 0 | 0 | 0.25 | 0 | 0.125 | 0 | 0.125 | 0.25 | 0 | 0 | 0.375 | 0 | 0.25 | 0 | 0.25 | 0.375 | 0 | 0 | 0 | 0.125 | 0.25 | 0 | 1.638814
../../../perfect_ml/get_feature/TiZrNbTaMo_134 | 0.2083333 | 0.2083333 | 0 | 0 | 0.2083333 | 0.1875 | 0.1875 | 0 | 100.2521 | 1824.367 | 4.770833 | 0.5516493 | 4.979167 | 0.3953993 | 4.464125 | 0.02430965 | 3314.583 | 226141.3 | 2.329375 | 0.03619336 | 8.770833 | 0.5516493 | 0.125 | 0.5 | 0 | 0 | 0 | 0.25 | 0.125 | 0 | 0.125 | 0.25 | 0 | 0 | 0.25 | 0.125 | 0.25 | 0 | 0.25 | 0.125 | 0 | 0 | 0.125 | 0.125 | 0.375 | 0 | 0.25 | 0.125 | 0 | 0 | 0.375 | 0.125 | 0.125 | 0 | 1.626226
../../../perfect_ml/get_feature/TiZrNbTaMo_135 | 0.2083333 | 0.2083333 | 0 | 0 | 0.2083333 | 0.1875 | 0.1875 | 0 | 100.2521 | 1824.367 | 4.770833 | 0.5516493 | 4.979167 | 0.3953993 | 4.464125 | 0.02430965 | 3314.583 | 226141.3 | 2.329375 | 0.03619336 | 8.770833 | 0.5516493 | 0.25 | 0.5 | 0 | 0 | 0 | 0 | 0.25 | 0 | 0.125 | 0.125 | 0 | 0 | 0.375 | 0.125 | 0.25 | 0 | 0.25 | 0.25 | 0 | 0 | 0.125 | 0.25 | 0.125 | 0 | 0.125 | 0.125 | 0 | 0 | 0.25 | 0.25 | 0.25 | 0 | 1.435002
../../../perfect_ml/get_feature/TiZrNbTaMo_136 | 0.2083333 | 0.2083333 | 0 | 0 | 0.2083333 | 0.1875 | 0.1875 | 0 | 100.2521 | 1824.367 | 4.770833 | 0.5516493 | 4.979167 | 0.3953993 | 4.464125 | 0.02430965 | 3314.583 | 226141.3 | 2.329375 | 0.03619336 | 8.770833 | 0.5516493 | 0.25 | 0 | 0 | 0 | 0.375 | 0.25 | 0.125 | 0 | 0 | 0.375 | 0 | 0 | 0.125 | 0.125 | 0.375 | 0 | 0.125 | 0.125 | 0 | 0 | 0.375 | 0.25 | 0.125 | 0 | 0.25 | 0.25 | 0 | 0 | 0.25 | 0.125 | 0.125 | 0 | 1.156825
../../../perfect_ml/get_feature/TiZrNbTaMo_137 | 0.2083333 | 0.2083333 | 0 | 0 | 0.2083333 | 0.1875 | 0.1875 | 0 | 100.2521 | 1824.367 | 4.770833 | 0.5516493 | 4.979167 | 0.3953993 | 4.464125 | 0.02430965 | 3314.583 | 226141.3 | 2.329375 | 0.03619336 | 8.770833 | 0.5516493 | 0.375 | 0.25 | 0 | 0 | 0.125 | 0.125 | 0.125 | 0 | 0 | 0.375 | 0 | 0 | 0.125 | 0.375 | 0.125 | 0 | 0.25 | 0.125 | 0 | 0 | 0.375 | 0.125 | 0.125 | 0 | 0.25 | 0.125 | 0 | 0 | 0.375 | 0.25 | 0 | 0 | 1.685996
../../../perfect_ml/get_feature/TiZrNbTaMo_138 | 0.2083333 | 0.2083333 | 0 | 0 | 0.2083333 | 0.1875 | 0.1875 | 0 | 100.2521 | 1824.367 | 4.770833 | 0.5516493 | 4.979167 | 0.3953993 | 4.464125 | 0.02430965 | 3314.583 | 226141.3 | 2.329375 | 0.03619336 | 8.770833 | 0.5516493 | 0.25 | 0.125 | 0 | 0 | 0.25 | 0.125 | 0.25 | 0 | 0 | 0.375 | 0 | 0 | 0.125 | 0.25 | 0.25 | 0 | 0.5 | 0.125 | 0 | 0 | 0.25 | 0 | 0.125 | 0 | 0.125 | 0.125 | 0 | 0 | 0.25 | 0.25 | 0.25 | 0 | 1.215953
../../../perfect_ml/get_feature/TiZrNbTaMo_139 | 0.2083333 | 0.2083333 | 0 | 0 | 0.2083333 | 0.1875 | 0.1875 | 0 | 100.2521 | 1824.367 | 4.770833 | 0.5516493 | 4.979167 | 0.3953993 | 4.464125 | 0.02430965 | 3314.583 | 226141.3 | 2.329375 | 0.03619336 | 8.770833 | 0.5516493 | 0.375 | 0.25 | 0 | 0 | 0.125 | 0.125 | 0.125 | 0 | 0 | 0.25 | 0 | 0 | 0.25 | 0.375 | 0.125 | 0 | 0.375 | 0.125 | 0 | 0 | 0.375 | 0.125 | 0 | 0 | 0.125 | 0.125 | 0 | 0 | 0.25 | 0.25 | 0.25 | 0 | 1.592466
../../../perfect_ml/get_feature/TiZrNbTaMo_140 | 0.2083333 | 0.2083333 | 0 | 0 | 0.2083333 | 0.1875 | 0.1875 | 0 | 100.2521 | 1824.367 | 4.770833 | 0.5516493 | 4.979167 | 0.3953993 | 4.464125 | 0.02430965 | 3314.583 | 226141.3 | 2.329375 | 0.03619336 | 8.770833 | 0.5516493 | 0.25 | 0.375 | 0 | 0 | 0.125 | 0.25 | 0 | 0 | 0 | 0.5 | 0 | 0 | 0.125 | 0.25 | 0.125 | 0 | 0.375 | 0.125 | 0 | 0 | 0.25 | 0.125 | 0.125 | 0 | 0.25 | 0.125 | 0 | 0 | 0.125 | 0.125 | 0.375 | 0 | 1.882091
../../../perfect_ml/get_feature/TiZrNbTaMo_141 | 0.2083333 | 0.2083333 | 0 | 0 | 0.2083333 | 0.1875 | 0.1875 | 0 | 100.2521 | 1824.367 | 4.770833 | 0.5516493 | 4.979167 | 0.3953993 | 4.464125 | 0.02430965 | 3314.583 | 226141.3 | 2.329375 | 0.03619336 | 8.770833 | 0.5516493 | 0.375 | 0.25 | 0 | 0 | 0.125 | 0.125 | 0.125 | 0 | 0.25 | 0.25 | 0 | 0 | 0.125 | 0.375 | 0 | 0 | 0 | 0.125 | 0 | 0 | 0.25 | 0.25 | 0.375 | 0 | 0.25 | 0.375 | 0 | 0 | 0.25 | 0 | 0.125 | 0 | 1.759978
../../../perfect_ml/get_feature/TiZrNbTaMo_142 | 0.2083333 | 0.2083333 | 0 | 0 | 0.2083333 | 0.1875 | 0.1875 | 0 | 100.2521 | 1824.367 | 4.770833 | 0.5516493 | 4.979167 | 0.3953993 | 4.464125 | 0.02430965 | 3314.583 | 226141.3 | 2.329375 | 0.03619336 | 8.770833 | 0.5516493 | 0.125 | 0.25 | 0 | 0 | 0.375 | 0.125 | 0.125 | 0 | 0.25 | 0.125 | 0 | 0 | 0.125 | 0.125 | 0.375 | 0 | 0.125 | 0.5 | 0 | 0 | 0.125 | 0.125 | 0.125 | 0 | 0.375 | 0.125 | 0 | 0 | 0.125 | 0.25 | 0.125 | 0 | 1.400921
../../../perfect_ml/get_feature/TiZrNbTaMo_143 | 0.2083333 | 0.2083333 | 0 | 0 | 0.2083333 | 0.1875 | 0.1875 | 0 | 100.2521 | 1824.367 | 4.770833 | 0.5516493 | 4.979167 | 0.3953993 | 4.464125 | 0.02430965 | 3314.583 | 226141.3 | 2.329375 | 0.03619336 | 8.770833 | 0.5516493 | 0.25 | 0.125 | 0 | 0 | 0.375 | 0.25 | 0 | 0 | 0 | 0.125 | 0 | 0 | 0.375 | 0.125 | 0.375 | 0 | 0.375 | 0.25 | 0 | 0 | 0.125 | 0 | 0.25 | 0 | 0.125 | 0.375 | 0 | 0 | 0 | 0.25 | 0.25 | 0 | 1.406296
../../../perfect_ml/get_feature/TiZrNbTaMo_144 | 0.2083333 | 0.2083333 | 0 | 0 | 0.2083333 | 0.1875 | 0.1875 | 0 | 100.2521 | 1824.367 | 4.770833 | 0.5516493 | 4.979167 | 0.3953993 | 4.464125 | 0.02430965 | 3314.583 | 226141.3 | 2.329375 | 0.03619336 | 8.770833 | 0.5516493 | 0.375 | 0.25 | 0 | 0 | 0.25 | 0.125 | 0 | 0 | 0.125 | 0 | 0 | 0 | 0.25 | 0.375 | 0.25 | 0 | 0.25 | 0.25 | 0 | 0 | 0.125 | 0.125 | 0.25 | 0 | 0.25 | 0.125 | 0 | 0 | 0.125 | 0.25 | 0.25 | 0 | 1.533579
../../../perfect_ml/get_feature/TiZrNbTaMo_145 | 0.2083333 | 0.2083333 | 0 | 0 | 0.2083333 | 0.1875 | 0.1875 | 0 | 100.2521 | 1824.367 | 4.770833 | 0.5516493 | 4.979167 | 0.3953993 | 4.464125 | 0.02430965 | 3314.583 | 226141.3 | 2.329375 | 0.03619336 | 8.770833 | 0.5516493 | 0.25 | 0.375 | 0 | 0 | 0.25 | 0 | 0.125 | 0 | 0.125 | 0.25 | 0 | 0 | 0.125 | 0.125 | 0.375 | 0 | 0.25 | 0.25 | 0 | 0 | 0.125 | 0.25 | 0.125 | 0 | 0.125 | 0.125 | 0 | 0 | 0.25 | 0.25 | 0.25 | 0 | 1.43305
../../../perfect_ml/get_feature/TiZrNbTaMo_146 | 0.2083333 | 0.2083333 | 0 | 0 | 0.2083333 | 0.1875 | 0.1875 | 0 | 100.2521 | 1824.367 | 4.770833 | 0.5516493 | 4.979167 | 0.3953993 | 4.464125 | 0.02430965 | 3314.583 | 226141.3 | 2.329375 | 0.03619336 | 8.770833 | 0.5516493 | 0.125 | 0.375 | 0 | 0 | 0.125 | 0.125 | 0.25 | 0 | 0.25 | 0.125 | 0 | 0 | 0.125 | 0.25 | 0.25 | 0 | 0.125 | 0.25 | 0 | 0 | 0.375 | 0.125 | 0.125 | 0 | 0.125 | 0.375 | 0 | 0 | 0.125 | 0.25 | 0.125 | 0 | 1.430683
../../../perfect_ml/get_feature/TiZrNbTaMo_147 | 0.2083333 | 0.2083333 | 0 | 0 | 0.2083333 | 0.1875 | 0.1875 | 0 | 100.2521 | 1824.367 | 4.770833 | 0.5516493 | 4.979167 | 0.3953993 | 4.464125 | 0.02430965 | 3314.583 | 226141.3 | 2.329375 | 0.03619336 | 8.770833 | 0.5516493 | 0.25 | 0.375 | 0 | 0 | 0 | 0.25 | 0.125 | 0 | 0.25 | 0.125 | 0 | 0 | 0.375 | 0.125 | 0.125 | 0 | 0.125 | 0.25 | 0 | 0 | 0.125 | 0.375 | 0.125 | 0 | 0 | 0.375 | 0 | 0 | 0.25 | 0.125 | 0.25 | 0 | 1.797465
../../../perfect_ml/get_feature/TiZrNbTaMo_148 | 0.2083333 | 0.2083333 | 0 | 0 | 0.2083333 | 0.1875 | 0.1875 | 0 | 100.2521 | 1824.367 | 4.770833 | 0.5516493 | 4.979167 | 0.3953993 | 4.464125 | 0.02430965 | 3314.583 | 226141.3 | 2.329375 | 0.03619336 | 8.770833 | 0.5516493 | 0.125 | 0.25 | 0 | 0 | 0.125 | 0.25 | 0.25 | 0 | 0.25 | 0.125 | 0 | 0 | 0 | 0.375 | 0.25 | 0 | 0.125 | 0.375 | 0 | 0 | 0.125 | 0.25 | 0.125 | 0 | 0.375 | 0.125 | 0 | 0 | 0.375 | 0 | 0.125 | 0 | 1.083096
../../../perfect_ml/get_feature/TiZrNbTaMo_149 | 0.2083333 | 0.2083333 | 0 | 0 | 0.2083333 | 0.1875 | 0.1875 | 0 | 100.2521 | 1824.367 | 4.770833 | 0.5516493 | 4.979167 | 0.3953993 | 4.464125 | 0.02430965 | 3314.583 | 226141.3 | 2.329375 | 0.03619336 | 8.770833 | 0.5516493 | 0.25 | 0.125 | 0 | 0 | 0.25 | 0.25 | 0.125 | 0 | 0.125 | 0.375 | 0 | 0 | 0.25 | 0.25 | 0 | 0 | 0.25 | 0.125 | 0 | 0 | 0.125 | 0.25 | 0.25 | 0 | 0.25 | 0.375 | 0 | 0 | 0.125 | 0.125 | 0.125 | 0 | 1.551729
../../../perfect_ml/get_feature/TiZrNbTaMo_150 | 0.2083333 | 0.2083333 | 0 | 0 | 0.2083333 | 0.1875 | 0.1875 | 0 | 100.2521 | 1824.367 | 4.770833 | 0.5516493 | 4.979167 | 0.3953993 | 4.464125 | 0.02430965 | 3314.583 | 226141.3 | 2.329375 | 0.03619336 | 8.770833 | 0.5516493 | 0 | 0.5 | 0 | 0 | 0.25 | 0.125 | 0.125 | 0 | 0.25 | 0.125 | 0 | 0 | 0.25 | 0.25 | 0.125 | 0 | 0.25 | 0.25 | 0 | 0 | 0.125 | 0.125 | 0.25 | 0 | 0.375 | 0.125 | 0 | 0 | 0.25 | 0 | 0.25 | 0 | 1.425743
../../../perfect_ml/get_feature/TiZrNbTaMo_151 | 0.2083333 | 0.2083333 | 0 | 0 | 0.2083333 | 0.1875 | 0.1875 | 0 | 100.2521 | 1824.367 | 4.770833 | 0.5516493 | 4.979167 | 0.3953993 | 4.464125 | 0.02430965 | 3314.583 | 226141.3 | 2.329375 | 0.03619336 | 8.770833 | 0.5516493 | 0.25 | 0.375 | 0 | 0 | 0 | 0 | 0.375 | 0 | 0.125 | 0.25 | 0 | 0 | 0.25 | 0.25 | 0.125 | 0 | 0.25 | 0.25 | 0 | 0 | 0.125 | 0.25 | 0.125 | 0 | 0.375 | 0 | 0 | 0 | 0.25 | 0.25 | 0.125 | 0 | 1.402199
../../../perfect_ml/get_feature/TiZrNbTaMo_152 | 0.2083333 | 0.2083333 | 0 | 0 | 0.2083333 | 0.1875 | 0.1875 | 0 | 100.2521 | 1824.367 | 4.770833 | 0.5516493 | 4.979167 | 0.3953993 | 4.464125 | 0.02430965 | 3314.583 | 226141.3 | 2.329375 | 0.03619336 | 8.770833 | 0.5516493 | 0.25 | 0.25 | 0 | 0 | 0.125 | 0.125 | 0.25 | 0 | 0.375 | 0.25 | 0 | 0 | 0.25 | 0.125 | 0 | 0 | 0.125 | 0.125 | 0 | 0 | 0.25 | 0.375 | 0.125 | 0 | 0.125 | 0.125 | 0 | 0 | 0.25 | 0.25 | 0.25 | 0 | 1.456366
../../../perfect_ml/get_feature/TiZrNbTaMo_153 | 0.2083333 | 0.2083333 | 0 | 0 | 0.2083333 | 0.1875 | 0.1875 | 0 | 100.2521 | 1824.367 | 4.770833 | 0.5516493 | 4.979167 | 0.3953993 | 4.464125 | 0.02430965 | 3314.583 | 226141.3 | 2.329375 | 0.03619336 | 8.770833 | 0.5516493 | 0.25 | 0.375 | 0 | 0 | 0.125 | 0.125 | 0.125 | 0 | 0.125 | 0.125 | 0 | 0 | 0.25 | 0.375 | 0.125 | 0 | 0.375 | 0.25 | 0 | 0 | 0.125 | 0.125 | 0.125 | 0 | 0.25 | 0.125 | 0 | 0 | 0.25 | 0 | 0.375 | 0 | 1.489688
../../../perfect_ml/get_feature/TiZrNbTaMo_154 | 0.2083333 | 0.2083333 | 0 | 0 | 0.2083333 | 0.1875 | 0.1875 | 0 | 100.2521 | 1824.367 | 4.770833 | 0.5516493 | 4.979167 | 0.3953993 | 4.464125 | 0.02430965 | 3314.583 | 226141.3 | 2.329375 | 0.03619336 | 8.770833 | 0.5516493 | 0.375 | 0 | 0 | 0 | 0.25 | 0 | 0.375 | 0 | 0 | 0.25 | 0 | 0 | 0.25 | 0.25 | 0.25 | 0 | 0.25 | 0.375 | 0 | 0 | 0.25 | 0.125 | 0 | 0 | 0.125 | 0.25 | 0 | 0 | 0.25 | 0.25 | 0.125 | 0 | 1.050942
../../../perfect_ml/get_feature/TiZrNbTaMo_155 | 0.2083333 | 0.2083333 | 0 | 0 | 0.2083333 | 0.1875 | 0.1875 | 0 | 100.2521 | 1824.367 | 4.770833 | 0.5516493 | 4.979167 | 0.3953993 | 4.464125 | 0.02430965 | 3314.583 | 226141.3 | 2.329375 | 0.03619336 | 8.770833 | 0.5516493 | 0.25 | 0.125 | 0 | 0 | 0.25 | 0.25 | 0.125 | 0 | 0.25 | 0.25 | 0 | 0 | 0.125 | 0 | 0.375 | 0 | 0.125 | 0.5 | 0 | 0 | 0.125 | 0.125 | 0.125 | 0 | 0.25 | 0.125 | 0 | 0 | 0.125 | 0.25 | 0.25 | 0 | 1.353884
../../../perfect_ml/get_feature/TiZrNbTaMo_156 | 0.2083333 | 0.2083333 | 0 | 0 | 0.2083333 | 0.1875 | 0.1875 | 0 | 100.2521 | 1824.367 | 4.770833 | 0.5516493 | 4.979167 | 0.3953993 | 4.464125 | 0.02430965 | 3314.583 | 226141.3 | 2.329375 | 0.03619336 | 8.770833 | 0.5516493 | 0.375 | 0.125 | 0 | 0 | 0 | 0.25 | 0.25 | 0 | 0.375 | 0.125 | 0 | 0 | 0.25 | 0.25 | 0 | 0 | 0.125 | 0.25 | 0 | 0 | 0.25 | 0.125 | 0.25 | 0 | 0.125 | 0.125 | 0 | 0 | 0.25 | 0.375 | 0.125 | 0 | 1.453799
../../../perfect_ml/get_feature/TiZrNbTaMo_157 | 0.2083333 | 0.2083333 | 0 | 0 | 0.2083333 | 0.1875 | 0.1875 | 0 | 100.2521 | 1824.367 | 4.770833 | 0.5516493 | 4.979167 | 0.3953993 | 4.464125 | 0.02430965 | 3314.583 | 226141.3 | 2.329375 | 0.03619336 | 8.770833 | 0.5516493 | 0.25 | 0.25 | 0 | 0 | 0.125 | 0.125 | 0.25 | 0 | 0.125 | 0.25 | 0 | 0 | 0.375 | 0.125 | 0.125 | 0 | 0.375 | 0 | 0 | 0 | 0.25 | 0.125 | 0.25 | 0 | 0.125 | 0.25 | 0 | 0 | 0.25 | 0.25 | 0.125 | 0 | 1.423761
../../../perfect_ml/get_feature/TiZrNbTaMo_158 | 0.2083333 | 0.2083333 | 0 | 0 | 0.2083333 | 0.1875 | 0.1875 | 0 | 100.2521 | 1824.367 | 4.770833 | 0.5516493 | 4.979167 | 0.3953993 | 4.464125 | 0.02430965 | 3314.583 | 226141.3 | 2.329375 | 0.03619336 | 8.770833 | 0.5516493 | 0.25 | 0.25 | 0 | 0 | 0.25 | 0.125 | 0.125 | 0 | 0.25 | 0.125 | 0 | 0 | 0 | 0.375 | 0.25 | 0 | 0.125 | 0.375 | 0 | 0 | 0.375 | 0 | 0.125 | 0 | 0.25 | 0.25 | 0 | 0 | 0 | 0.25 | 0.25 | 0 | 1.427221
../../../perfect_ml/get_feature/TiZrNbTaMo_159 | 0.2083333 | 0.2083333 | 0 | 0 | 0.2083333 | 0.1875 | 0.1875 | 0 | 100.2521 | 1824.367 | 4.770833 | 0.5516493 | 4.979167 | 0.3953993 | 4.464125 | 0.02430965 | 3314.583 | 226141.3 | 2.329375 | 0.03619336 | 8.770833 | 0.5516493 | 0.125 | 0.25 | 0 | 0 | 0.125 | 0.25 | 0.25 | 0 | 0.125 | 0.25 | 0 | 0 | 0.25 | 0.125 | 0.25 | 0 | 0.125 | 0.25 | 0 | 0 | 0.375 | 0.125 | 0.125 | 0 | 0.125 | 0 | 0 | 0 | 0.375 | 0.25 | 0.25 | 0 | 1.058378
../../../perfect_ml/get_feature/TiZrNbTaMo_160 | 0.2083333 | 0.2083333 | 0 | 0 | 0.2083333 | 0.1875 | 0.1875 | 0 | 100.2521 | 1824.367 | 4.770833 | 0.5516493 | 4.979167 | 0.3953993 | 4.464125 | 0.02430965 | 3314.583 | 226141.3 | 2.329375 | 0.03619336 | 8.770833 | 0.5516493 | 0.375 | 0 | 0 | 0 | 0.25 | 0.25 | 0.125 | 0 | 0.25 | 0.25 | 0 | 0 | 0.125 | 0.25 | 0.125 | 0 | 0.25 | 0.375 | 0 | 0 | 0.25 | 0.125 | 0 | 0 | 0.125 | 0.125 | 0 | 0 | 0.25 | 0 | 0.5 | 0 | 1.446305
../../../perfect_ml/get_feature/TiZrNbTaMo_161 | 0.2083333 | 0.2083333 | 0 | 0 | 0.2083333 | 0.1875 | 0.1875 | 0 | 100.2521 | 1824.367 | 4.770833 | 0.5516493 | 4.979167 | 0.3953993 | 4.464125 | 0.02430965 | 3314.583 | 226141.3 | 2.329375 | 0.03619336 | 8.770833 | 0.5516493 | 0.375 | 0.125 | 0 | 0 | 0.25 | 0.25 | 0 | 0 | 0.125 | 0.25 | 0 | 0 | 0 | 0.375 | 0.25 | 0 | 0.25 | 0.125 | 0 | 0 | 0.25 | 0.125 | 0.25 | 0 | 0.125 | 0.25 | 0 | 0 | 0.375 | 0.125 | 0.125 | 0 | 1.576841
../../../perfect_ml/get_feature/TiZrNbTaMo_162 | 0.2083333 | 0.2083333 | 0 | 0 | 0.2083333 | 0.1875 | 0.1875 | 0 | 100.2521 | 1824.367 | 4.770833 | 0.5516493 | 4.979167 | 0.3953993 | 4.464125 | 0.02430965 | 3314.583 | 226141.3 | 2.329375 | 0.03619336 | 8.770833 | 0.5516493 | 0.25 | 0.125 | 0 | 0 | 0.125 | 0.25 | 0.25 | 0 | 0.125 | 0.125 | 0 | 0 | 0.25 | 0.125 | 0.375 | 0 | 0.375 | 0.25 | 0 | 0 | 0.25 | 0.125 | 0 | 0 | 0.125 | 0.125 | 0 | 0 | 0.375 | 0.125 | 0.25 | 0 | 0.9967134
../../../perfect_ml/get_feature/TiZrNbTaMo_163 | 0.2083333 | 0.2083333 | 0 | 0 | 0.2083333 | 0.1875 | 0.1875 | 0 | 100.2521 | 1824.367 | 4.770833 | 0.5516493 | 4.979167 | 0.3953993 | 4.464125 | 0.02430965 | 3314.583 | 226141.3 | 2.329375 | 0.03619336 | 8.770833 | 0.5516493 | 0.125 | 0.25 | 0 | 0 | 0.375 | 0 | 0.25 | 0 | 0.375 | 0.125 | 0 | 0 | 0.125 | 0.25 | 0.125 | 0 | 0 | 0.375 | 0 | 0 | 0.125 | 0.25 | 0.25 | 0 | 0.125 | 0.125 | 0 | 0 | 0.125 | 0.25 | 0.375 | 0 | 1.107615
../../../perfect_ml/get_feature/TiZrNbTaMo_164 | 0.2083333 | 0.2083333 | 0 | 0 | 0.2083333 | 0.1875 | 0.1875 | 0 | 100.2521 | 1824.367 | 4.770833 | 0.5516493 | 4.979167 | 0.3953993 | 4.464125 | 0.02430965 | 3314.583 | 226141.3 | 2.329375 | 0.03619336 | 8.770833 | 0.5516493 | 0.375 | 0.125 | 0 | 0 | 0.25 | 0.125 | 0.125 | 0 | 0.375 | 0.125 | 0 | 0 | 0.25 | 0.125 | 0.125 | 0 | 0.125 | 0.25 | 0 | 0 | 0.25 | 0.375 | 0 | 0 | 0.25 | 0.125 | 0 | 0 | 0 | 0.25 | 0.375 | 0 | 1.520316
../../../perfect_ml/get_feature/TiZrNbTaMo_165 | 0.2083333 | 0.2083333 | 0 | 0 | 0.2083333 | 0.1875 | 0.1875 | 0 | 100.2521 | 1824.367 | 4.770833 | 0.5516493 | 4.979167 | 0.3953993 | 4.464125 | 0.02430965 | 3314.583 | 226141.3 | 2.329375 | 0.03619336 | 8.770833 | 0.5516493 | 0 | 0.25 | 0 | 0 | 0.25 | 0.25 | 0.25 | 0 | 0.25 | 0.125 | 0 | 0 | 0.125 | 0.125 | 0.375 | 0 | 0.25 | 0.25 | 0 | 0 | 0 | 0.375 | 0.125 | 0 | 0.25 | 0.125 | 0 | 0 | 0.375 | 0.25 | 0 | 0 | 1.013836
../../../perfect_ml/get_feature/TiZrNbTaMo_166 | 0.2083333 | 0.2083333 | 0 | 0 | 0.2083333 | 0.1875 | 0.1875 | 0 | 100.2521 | 1824.367 | 4.770833 | 0.5516493 | 4.979167 | 0.3953993 | 4.464125 | 0.02430965 | 3314.583 | 226141.3 | 2.329375 | 0.03619336 | 8.770833 | 0.5516493 | 0.125 | 0.25 | 0 | 0 | 0.125 | 0.25 | 0.25 | 0 | 0.125 | 0.25 | 0 | 0 | 0.125 | 0.25 | 0.25 | 0 | 0.25 | 0.375 | 0 | 0 | 0.25 | 0.125 | 0 | 0 | 0.125 | 0.25 | 0 | 0 | 0.25 | 0.125 | 0.25 | 0 | 1.277054
../../../perfect_ml/get_feature/TiZrNbTaMo_167 | 0.2083333 | 0.2083333 | 0 | 0 | 0.2083333 | 0.1875 | 0.1875 | 0 | 100.2521 | 1824.367 | 4.770833 | 0.5516493 | 4.979167 | 0.3953993 | 4.464125 | 0.02430965 | 3314.583 | 226141.3 | 2.329375 | 0.03619336 | 8.770833 | 0.5516493 | 0.125 | 0.125 | 0 | 0 | 0.375 | 0.25 | 0.125 | 0 | 0.375 | 0.125 | 0 | 0 | 0.25 | 0.125 | 0.125 | 0 | 0.375 | 0.125 | 0 | 0 | 0.25 | 0 | 0.25 | 0 | 0 | 0.375 | 0 | 0 | 0 | 0.25 | 0.375 | 0 | 1.359456
../../../perfect_ml/get_feature/TiZrNbTaMo_168 | 0.2083333 | 0.2083333 | 0 | 0 | 0.2083333 | 0.1875 | 0.1875 | 0 | 100.2521 | 1824.367 | 4.770833 | 0.5516493 | 4.979167 | 0.3953993 | 4.464125 | 0.02430965 | 3314.583 | 226141.3 | 2.329375 | 0.03619336 | 8.770833 | 0.5516493 | 0.25 | 0.125 | 0 | 0 | 0 | 0.25 | 0.375 | 0 | 0.25 | 0.25 | 0 | 0 | 0.25 | 0.25 | 0 | 0 | 0.375 | 0.125 | 0 | 0 | 0.25 | 0.125 | 0.125 | 0 | 0.125 | 0.25 | 0 | 0 | 0.25 | 0.25 | 0.125 | 0 | 1.359498
../../../perfect_ml/get_feature/TiZrNbTaMo_169 | 0.2083333 | 0.2083333 | 0 | 0 | 0.2083333 | 0.1875 | 0.1875 | 0 | 100.2521 | 1824.367 | 4.770833 | 0.5516493 | 4.979167 | 0.3953993 | 4.464125 | 0.02430965 | 3314.583 | 226141.3 | 2.329375 | 0.03619336 | 8.770833 | 0.5516493 | 0.5 | 0.25 | 0 | 0 | 0.125 | 0 | 0.125 | 0 | 0.125 | 0.125 | 0 | 0 | 0.125 | 0.25 | 0.375 | 0 | 0.25 | 0 | 0 | 0 | 0.125 | 0.375 | 0.25 | 0 | 0.125 | 0.25 | 0 | 0 | 0.25 | 0.125 | 0.25 | 0 | 1.534306
../../../perfect_ml/get_feature/TiZrNbTaMo_170 | 0.2083333 | 0.2083333 | 0 | 0 | 0.2083333 | 0.1875 | 0.1875 | 0 | 100.2521 | 1824.367 | 4.770833 | 0.5516493 | 4.979167 | 0.3953993 | 4.464125 | 0.02430965 | 3314.583 | 226141.3 | 2.329375 | 0.03619336 | 8.770833 | 0.5516493 | 0.125 | 0.25 | 0 | 0 | 0.25 | 0.125 | 0.25 | 0 | 0.375 | 0.125 | 0 | 0 | 0.125 | 0.25 | 0.125 | 0 | 0.125 | 0.375 | 0 | 0 | 0.375 | 0.125 | 0 | 0 | 0 | 0.25 | 0 | 0 | 0.125 | 0.375 | 0.25 | 0 | 1.179934
../../../perfect_ml/get_feature/TiZrNbTaMo_171 | 0.2083333 | 0.2083333 | 0 | 0 | 0.2083333 | 0.1875 | 0.1875 | 0 | 100.2521 | 1824.367 | 4.770833 | 0.5516493 | 4.979167 | 0.3953993 | 4.464125 | 0.02430965 | 3314.583 | 226141.3 | 2.329375 | 0.03619336 | 8.770833 | 0.5516493 | 0.125 | 0.375 | 0 | 0 | 0.25 | 0.125 | 0.125 | 0 | 0.375 | 0.125 | 0 | 0 | 0.125 | 0 | 0.375 | 0 | 0.125 | 0.25 | 0 | 0 | 0.25 | 0.25 | 0.125 | 0 | 0.25 | 0.125 | 0 | 0 | 0.25 | 0.25 | 0.125 | 0 | 1.463533
../../../perfect_ml/get_feature/TiZrNbTaMo_172 | 0.2083333 | 0.2083333 | 0 | 0 | 0.2083333 | 0.1875 | 0.1875 | 0 | 100.2521 | 1824.367 | 4.770833 | 0.5516493 | 4.979167 | 0.3953993 | 4.464125 | 0.02430965 | 3314.583 | 226141.3 | 2.329375 | 0.03619336 | 8.770833 | 0.5516493 | 0.125 | 0.25 | 0 | 0 | 0.25 | 0.25 | 0.125 | 0 | 0.125 | 0.25 | 0 | 0 | 0.125 | 0.375 | 0.125 | 0 | 0.25 | 0.125 | 0 | 0 | 0.125 | 0.25 | 0.25 | 0 | 0.25 | 0.375 | 0 | 0 | 0.125 | 0 | 0.25 | 0 | 1.453163
../../../perfect_ml/get_feature/TiZrNbTaMo_173 | 0.2083333 | 0.2083333 | 0 | 0 | 0.2083333 | 0.1875 | 0.1875 | 0 | 100.2521 | 1824.367 | 4.770833 | 0.5516493 | 4.979167 | 0.3953993 | 4.464125 | 0.02430965 | 3314.583 | 226141.3 | 2.329375 | 0.03619336 | 8.770833 | 0.5516493 | 0.125 | 0.375 | 0 | 0 | 0.25 | 0.125 | 0.125 | 0 | 0.25 | 0.25 | 0 | 0 | 0.25 | 0 | 0.25 | 0 | 0.25 | 0.125 | 0 | 0 | 0.25 | 0.375 | 0 | 0 | 0.125 | 0.25 | 0 | 0 | 0.125 | 0.25 | 0.25 | 0 | 1.57023
../../../perfect_ml/get_feature/TiZrNbTaMo_174 | 0.2083333 | 0.2083333 | 0 | 0 | 0.2083333 | 0.1875 | 0.1875 | 0 | 100.2521 | 1824.367 | 4.770833 | 0.5516493 | 4.979167 | 0.3953993 | 4.464125 | 0.02430965 | 3314.583 | 226141.3 | 2.329375 | 0.03619336 | 8.770833 | 0.5516493 | 0.125 | 0.25 | 0 | 0 | 0.125 | 0.125 | 0.375 | 0 | 0.375 | 0.125 | 0 | 0 | 0.125 | 0.125 | 0.25 | 0 | 0 | 0.375 | 0 | 0 | 0.5 | 0.125 | 0 | 0 | 0.25 | 0.25 | 0 | 0 | 0.125 | 0.25 | 0.125 | 0 | 1.213828
../../../perfect_ml/get_feature/TiZrNbTaMo_175 | 0.2083333 | 0.2083333 | 0 | 0 | 0.2083333 | 0.1875 | 0.1875 | 0 | 100.2521 | 1824.367 | 4.770833 | 0.5516493 | 4.979167 | 0.3953993 | 4.464125 | 0.02430965 | 3314.583 | 226141.3 | 2.329375 | 0.03619336 | 8.770833 | 0.5516493 | 0.25 | 0.25 | 0 | 0 | 0.25 | 0.125 | 0.125 | 0 | 0.125 | 0.25 | 0 | 0 | 0.375 | 0 | 0.25 | 0 | 0.125 | 0.375 | 0 | 0 | 0.125 | 0.25 | 0.125 | 0 | 0.375 | 0.25 | 0 | 0 | 0 | 0.125 | 0.25 | 0 | 1.57913
../../../perfect_ml/get_feature/TiZrNbTaMo_176 | 0.2083333 | 0.2083333 | 0 | 0 | 0.2083333 | 0.1875 | 0.1875 | 0 | 100.2521 | 1824.367 | 4.770833 | 0.5516493 | 4.979167 | 0.3953993 | 4.464125 | 0.02430965 | 3314.583 | 226141.3 | 2.329375 | 0.03619336 | 8.770833 | 0.5516493 | 0.125 | 0.125 | 0 | 0 | 0.25 | 0.25 | 0.25 | 0 | 0.375 | 0.25 | 0 | 0 | 0 | 0.125 | 0.25 | 0 | 0.375 | 0.25 | 0 | 0 | 0.25 | 0.125 | 0 | 0 | 0.25 | 0.125 | 0 | 0 | 0.25 | 0.25 | 0.125 | 0 | 1.29926
../../../perfect_ml/get_feature/TiZrNbTaMo_177 | 0.2083333 | 0.2083333 | 0 | 0 | 0.2083333 | 0.1875 | 0.1875 | 0 | 100.2521 | 1824.367 | 4.770833 | 0.5516493 | 4.979167 | 0.3953993 | 4.464125 | 0.02430965 | 3314.583 | 226141.3 | 2.329375 | 0.03619336 | 8.770833 | 0.5516493 | 0.25 | 0.125 | 0 | 0 | 0.125 | 0.125 | 0.375 | 0 | 0.125 | 0 | 0 | 0 | 0.25 | 0.375 | 0.25 | 0 | 0.125 | 0.375 | 0 | 0 | 0.125 | 0.375 | 0 | 0 | 0.125 | 0.25 | 0 | 0 | 0.25 | 0.125 | 0.25 | 0 | 0.9594571
../../../perfect_ml/get_feature/TiZrNbTaMo_178 | 0.2083333 | 0.2083333 | 0 | 0 | 0.2083333 | 0.1875 | 0.1875 | 0 | 100.2521 | 1824.367 | 4.770833 | 0.5516493 | 4.979167 | 0.3953993 | 4.464125 | 0.02430965 | 3314.583 | 226141.3 | 2.329375 | 0.03619336 | 8.770833 | 0.5516493 | 0.125 | 0.375 | 0 | 0 | 0 | 0.25 | 0.25 | 0 | 0.375 | 0.125 | 0 | 0 | 0.125 | 0.25 | 0.125 | 0 | 0.125 | 0.125 | 0 | 0 | 0.125 | 0.375 | 0.25 | 0 | 0.375 | 0.125 | 0 | 0 | 0.375 | 0 | 0.125 | 0 | 1.482845
../../../perfect_ml/get_feature/TiZrNbTaMo_179 | 0.2083333 | 0.2083333 | 0 | 0 | 0.2083333 | 0.1875 | 0.1875 | 0 | 100.2521 | 1824.367 | 4.770833 | 0.5516493 | 4.979167 | 0.3953993 | 4.464125 | 0.02430965 | 3314.583 | 226141.3 | 2.329375 | 0.03619336 | 8.770833 | 0.5516493 | 0.375 | 0.125 | 0 | 0 | 0 | 0.375 | 0.125 | 0 | 0.125 | 0.25 | 0 | 0 | 0.125 | 0.25 | 0.25 | 0 | 0.25 | 0.125 | 0 | 0 | 0.25 | 0.125 | 0.25 | 0 | 0.125 | 0.25 | 0 | 0 | 0.375 | 0.125 | 0.125 | 0 | 1.549863
../../../perfect_ml/get_feature/TiZrNbTaMo_180 | 0.2083333 | 0.2083333 | 0 | 0 | 0.2083333 | 0.1875 | 0.1875 | 0 | 100.2521 | 1824.367 | 4.770833 | 0.5516493 | 4.979167 | 0.3953993 | 4.464125 | 0.02430965 | 3314.583 | 226141.3 | 2.329375 | 0.03619336 | 8.770833 | 0.5516493 | 0.375 | 0.25 | 0 | 0 | 0.125 | 0.125 | 0.125 | 0 | 0.125 | 0.375 | 0 | 0 | 0.25 | 0.125 | 0.125 | 0 | 0.125 | 0.125 | 0 | 0 | 0.25 | 0.25 | 0.25 | 0 | 0.25 | 0.25 | 0 | 0 | 0.125 | 0.125 | 0.25 | 0 | 1.676451
../../../perfect_ml/get_feature/TiZrNbTaMo_181 | 0.2083333 | 0.2083333 | 0 | 0 | 0.2083333 | 0.1875 | 0.1875 | 0 | 100.2521 | 1824.367 | 4.770833 | 0.5516493 | 4.979167 | 0.3953993 | 4.464125 | 0.02430965 | 3314.583 | 226141.3 | 2.329375 | 0.03619336 | 8.770833 | 0.5516493 | 0.125 | 0.375 | 0 | 0 | 0.125 | 0.25 | 0.125 | 0 | 0 | 0.25 | 0 | 0 | 0.375 | 0.25 | 0.125 | 0 | 0.25 | 0.25 | 0 | 0 | 0 | 0.375 | 0.125 | 0 | 0.5 | 0.125 | 0 | 0 | 0.125 | 0.125 | 0.125 | 0 | 1.467345
../../../perfect_ml/get_feature/TiZrNbTaMo_182 | 0.2083333 | 0.2083333 | 0 | 0 | 0.2083333 | 0.1875 | 0.1875 | 0 | 100.2521 | 1824.367 | 4.770833 | 0.5516493 | 4.979167 | 0.3953993 | 4.464125 | 0.02430965 | 3314.583 | 226141.3 | 2.329375 | 0.03619336 | 8.770833 | 0.5516493 | 0.25 | 0.25 | 0 | 0 | 0.125 | 0.125 | 0.25 | 0 | 0.25 | 0.25 | 0 | 0 | 0.125 | 0.125 | 0.25 | 0 | 0 | 0.125 | 0 | 0 | 0.5 | 0.25 | 0.125 | 0 | 0.375 | 0.125 | 0 | 0 | 0.125 | 0.125 | 0.25 | 0 | 1.31469
../../../perfect_ml/get_feature/TiZrNbTaMo_183 | 0.2083333 | 0.2083333 | 0 | 0 | 0.2083333 | 0.1875 | 0.1875 | 0 | 100.2521 | 1824.367 | 4.770833 | 0.5516493 | 4.979167 | 0.3953993 | 4.464125 | 0.02430965 | 3314.583 | 226141.3 | 2.329375 | 0.03619336 | 8.770833 | 0.5516493 | 0.125 | 0.125 | 0 | 0 | 0.125 | 0.125 | 0.5 | 0 | 0.125 | 0.25 | 0 | 0 | 0.125 | 0.375 | 0.125 | 0 | 0.125 | 0.125 | 0 | 0 | 0.5 | 0.125 | 0.125 | 0 | 0.125 | 0.5 | 0 | 0 | 0.25 | 0.125 | 0 | 0 | 1.007238
../../../perfect_ml/get_feature/TiZrNbTaMo_184 | 0.2083333 | 0.2083333 | 0 | 0 | 0.2083333 | 0.1875 | 0.1875 | 0 | 100.2521 | 1824.367 | 4.770833 | 0.5516493 | 4.979167 | 0.3953993 | 4.464125 | 0.02430965 | 3314.583 | 226141.3 | 2.329375 | 0.03619336 | 8.770833 | 0.5516493 | 0.125 | 0.375 | 0 | 0 | 0 | 0.25 | 0.25 | 0 | 0.375 | 0.125 | 0 | 0 | 0.5 | 0 | 0 | 0 | 0.125 | 0.25 | 0 | 0 | 0.25 | 0.25 | 0.125 | 0 | 0.25 | 0.125 | 0 | 0 | 0.25 | 0.25 | 0.125 | 0 | 1.47277
../../../perfect_ml/get_feature/TiZrNbTaMo_185 | 0.2083333 | 0.2083333 | 0 | 0 | 0.2083333 | 0.1875 | 0.1875 | 0 | 100.2521 | 1824.367 | 4.770833 | 0.5516493 | 4.979167 | 0.3953993 | 4.464125 | 0.02430965 | 3314.583 | 226141.3 | 2.329375 | 0.03619336 | 8.770833 | 0.5516493 | 0.375 | 0.125 | 0 | 0 | 0.25 | 0 | 0.25 | 0 | 0.25 | 0.25 | 0 | 0 | 0.125 | 0.25 | 0.125 | 0 | 0.125 | 0.25 | 0 | 0 | 0.25 | 0.25 | 0.125 | 0 | 0.25 | 0.25 | 0 | 0 | 0 | 0.25 | 0.25 | 0 | 1.348469
../../../perfect_ml/get_feature/TiZrNbTaMo_186 | 0.2083333 | 0.2083333 | 0 | 0 | 0.2083333 | 0.1875 | 0.1875 | 0 | 100.2521 | 1824.367 | 4.770833 | 0.5516493 | 4.979167 | 0.3953993 | 4.464125 | 0.02430965 | 3314.583 | 226141.3 | 2.329375 | 0.03619336 | 8.770833 | 0.5516493 | 0 | 0.5 | 0 | 0 | 0.25 | 0.125 | 0.125 | 0 | 0.125 | 0.25 | 0 | 0 | 0.25 | 0.25 | 0.125 | 0 | 0.125 | 0.125 | 0 | 0 | 0.125 | 0.25 | 0.375 | 0 | 0.375 | 0 | 0 | 0 | 0.375 | 0.125 | 0.125 | 0 | 1.524322
../../../perfect_ml/get_feature/TiZrNbTaMo_187 | 0.2083333 | 0.2083333 | 0 | 0 | 0.2083333 | 0.1875 | 0.1875 | 0 | 100.2521 | 1824.367 | 4.770833 | 0.5516493 | 4.979167 | 0.3953993 | 4.464125 | 0.02430965 | 3314.583 | 226141.3 | 2.329375 | 0.03619336 | 8.770833 | 0.5516493 | 0.5 | 0.25 | 0 | 0 | 0 | 0.25 | 0 | 0 | 0.25 | 0.375 | 0 | 0 | 0.125 | 0 | 0.25 | 0 | 0.125 | 0.125 | 0 | 0 | 0.375 | 0.125 | 0.25 | 0 | 0.125 | 0.125 | 0 | 0 | 0.25 | 0.25 | 0.25 | 0 | 1.882028
../../../perfect_ml/get_feature/TiZrNbTaMo_188 | 0.2083333 | 0.2083333 | 0 | 0 | 0.2083333 | 0.1875 | 0.1875 | 0 | 100.2521 | 1824.367 | 4.770833 | 0.5516493 | 4.979167 | 0.3953993 | 4.464125 | 0.02430965 | 3314.583 | 226141.3 | 2.329375 | 0.03619336 | 8.770833 | 0.5516493 | 0.375 | 0.25 | 0 | 0 | 0.125 | 0.125 | 0.125 | 0 | 0.25 | 0.25 | 0 | 0 | 0.25 | 0.25 | 0 | 0 | 0 | 0.25 | 0 | 0 | 0.25 | 0.125 | 0.375 | 0 | 0.125 | 0.125 | 0 | 0 | 0.25 | 0.375 | 0.125 | 0 | 1.751506
../../../perfect_ml/get_feature/TiZrNbTaMo_189 | 0.2083333 | 0.2083333 | 0 | 0 | 0.2083333 | 0.1875 | 0.1875 | 0 | 100.2521 | 1824.367 | 4.770833 | 0.5516493 | 4.979167 | 0.3953993 | 4.464125 | 0.02430965 | 3314.583 | 226141.3 | 2.329375 | 0.03619336 | 8.770833 | 0.5516493 | 0.25 | 0 | 0 | 0 | 0.5 | 0.125 | 0.125 | 0 | 0.375 | 0.25 | 0 | 0 | 0.125 | 0 | 0.25 | 0 | 0.25 | 0.125 | 0 | 0 | 0.125 | 0.375 | 0.125 | 0 | 0.25 | 0.25 | 0 | 0 | 0 | 0.375 | 0.125 | 0 | 1.336283
../../../perfect_ml/get_feature/TiZrNbTaMo_190 | 0.2083333 | 0.2083333 | 0 | 0 | 0.2083333 | 0.1875 | 0.1875 | 0 | 100.2521 | 1824.367 | 4.770833 | 0.5516493 | 4.979167 | 0.3953993 | 4.464125 | 0.02430965 | 3314.583 | 226141.3 | 2.329375 | 0.03619336 | 8.770833 | 0.5516493 | 0.25 | 0.125 | 0 | 0 | 0.375 | 0 | 0.25 | 0 | 0.125 | 0.25 | 0 | 0 | 0.25 | 0.25 | 0.125 | 0 | 0.125 | 0.25 | 0 | 0 | 0.25 | 0.125 | 0.25 | 0 | 0.375 | 0.125 | 0 | 0 | 0 | 0.25 | 0.25 | 0 | 1.175877
../../../perfect_ml/get_feature/TiZrNbTaMo_191 | 0.2083333 | 0.2083333 | 0 | 0 | 0.2083333 | 0.1875 | 0.1875 | 0 | 100.2521 | 1824.367 | 4.770833 | 0.5516493 | 4.979167 | 0.3953993 | 4.464125 | 0.02430965 | 3314.583 | 226141.3 | 2.329375 | 0.03619336 | 8.770833 | 0.5516493 | 0.25 | 0.125 | 0 | 0 | 0.375 | 0.125 | 0.125 | 0 | 0.25 | 0.125 | 0 | 0 | 0.125 | 0.375 | 0.125 | 0 | 0.25 | 0.25 | 0 | 0 | 0 | 0 | 0.5 | 0 | 0.125 | 0.5 | 0 | 0 | 0.25 | 0.125 | 0 | 0 | 1.480534
../../../perfect_ml/get_feature/TiZrNbTaMo_192 | 0.2083333 | 0.2083333 | 0 | 0 | 0.2083333 | 0.1875 | 0.1875 | 0 | 100.2521 | 1824.367 | 4.770833 | 0.5516493 | 4.979167 | 0.3953993 | 4.464125 | 0.02430965 | 3314.583 | 226141.3 | 2.329375 | 0.03619336 | 8.770833 | 0.5516493 | 0.25 | 0.125 | 0 | 0 | 0.375 | 0.125 | 0.125 | 0 | 0.25 | 0.5 | 0 | 0 | 0.125 | 0.125 | 0 | 0 | 0.25 | 0.125 | 0 | 0 | 0.125 | 0.125 | 0.375 | 0 | 0.25 | 0.125 | 0 | 0 | 0.25 | 0.125 | 0.25 | 0 | 1.729047
../../../perfect_ml/get_feature/TiZrNbTaMo_193 | 0.2083333 | 0.2083333 | 0 | 0 | 0.2083333 | 0.1875 | 0.1875 | 0 | 100.2521 | 1824.367 | 4.770833 | 0.5516493 | 4.979167 | 0.3953993 | 4.464125 | 0.02430965 | 3314.583 | 226141.3 | 2.329375 | 0.03619336 | 8.770833 | 0.5516493 | 0.125 | 0.5 | 0 | 0 | 0 | 0.25 | 0.125 | 0 | 0.25 | 0.25 | 0 | 0 | 0.25 | 0.125 | 0.125 | 0 | 0.125 | 0 | 0 | 0 | 0.25 | 0.375 | 0.25 | 0 | 0.375 | 0 | 0 | 0 | 0.125 | 0.25 | 0.25 | 0 | 1.655044
../../../perfect_ml/get_feature/TiZrNbTaMo_194 | 0.2083333 | 0.2083333 | 0 | 0 | 0.2083333 | 0.1875 | 0.1875 | 0 | 100.2521 | 1824.367 | 4.770833 | 0.5516493 | 4.979167 | 0.3953993 | 4.464125 | 0.02430965 | 3314.583 | 226141.3 | 2.329375 | 0.03619336 | 8.770833 | 0.5516493 | 0.25 | 0 | 0 | 0 | 0.375 | 0.25 | 0.125 | 0 | 0.25 | 0.125 | 0 | 0 | 0.25 | 0.125 | 0.25 | 0 | 0.25 | 0.375 | 0 | 0 | 0 | 0.25 | 0.125 | 0 | 0.25 | 0.25 | 0 | 0 | 0.125 | 0.25 | 0.125 | 0 | 1.207595
../../../perfect_ml/get_feature/TiZrNbTaMo_195 | 0.2083333 | 0.2083333 | 0 | 0 | 0.2083333 | 0.1875 | 0.1875 | 0 | 100.2521 | 1824.367 | 4.770833 | 0.5516493 | 4.979167 | 0.3953993 | 4.464125 | 0.02430965 | 3314.583 | 226141.3 | 2.329375 | 0.03619336 | 8.770833 | 0.5516493 | 0.125 | 0.25 | 0 | 0 | 0.125 | 0.25 | 0.25 | 0 | 0.125 | 0.25 | 0 | 0 | 0.25 | 0.25 | 0.125 | 0 | 0.125 | 0.25 | 0 | 0 | 0.25 | 0.375 | 0 | 0 | 0.375 | 0.125 | 0 | 0 | 0.25 | 0 | 0.25 | 0 | 1.259131
../../../perfect_ml/get_feature/TiZrNbTaMo_196 | 0.2083333 | 0.2083333 | 0 | 0 | 0.2083333 | 0.1875 | 0.1875 | 0 | 100.2521 | 1824.367 | 4.770833 | 0.5516493 | 4.979167 | 0.3953993 | 4.464125 | 0.02430965 | 3314.583 | 226141.3 | 2.329375 | 0.03619336 | 8.770833 | 0.5516493 | 0.25 | 0.125 | 0 | 0 | 0.125 | 0.375 | 0.125 | 0 | 0.25 | 0.25 | 0 | 0 | 0.25 | 0.125 | 0.125 | 0 | 0.125 | 0.375 | 0 | 0 | 0 | 0.25 | 0.25 | 0 | 0.375 | 0.25 | 0 | 0 | 0.125 | 0.125 | 0.125 | 0 | 1.554469
../../../perfect_ml/get_feature/TiZrNbTaMo_197 | 0.2083333 | 0.2083333 | 0 | 0 | 0.2083333 | 0.1875 | 0.1875 | 0 | 100.2521 | 1824.367 | 4.770833 | 0.5516493 | 4.979167 | 0.3953993 | 4.464125 | 0.02430965 | 3314.583 | 226141.3 | 2.329375 | 0.03619336 | 8.770833 | 0.5516493 | 0.125 | 0.125 | 0 | 0 | 0.125 | 0.375 | 0.25 | 0 | 0.125 | 0.125 | 0 | 0 | 0.25 | 0.375 | 0.125 | 0 | 0.125 | 0.5 | 0 | 0 | 0.125 | 0 | 0.25 | 0 | 0.25 | 0.125 | 0 | 0 | 0.25 | 0.125 | 0.25 | 0 | 1.060635
../../../perfect_ml/get_feature/TiZrNbTaMo_198 | 0.2083333 | 0.2083333 | 0 | 0 | 0.2083333 | 0.1875 | 0.1875 | 0 | 100.2521 | 1824.367 | 4.770833 | 0.5516493 | 4.979167 | 0.3953993 | 4.464125 | 0.02430965 | 3314.583 | 226141.3 | 2.329375 | 0.03619336 | 8.770833 | 0.5516493 | 0.5 | 0.125 | 0 | 0 | 0.125 | 0.25 | 0 | 0 | 0.25 | 0.375 | 0 | 0 | 0.25 | 0 | 0.125 | 0 | 0.125 | 0.25 | 0 | 0 | 0.125 | 0.375 | 0.125 | 0 | 0.125 | 0.25 | 0 | 0 | 0.25 | 0 | 0.375 | 0 | 1.917331
../../../perfect_ml/get_feature/TiZrNbTaMo_199 | 0.2083333 | 0.2083333 | 0 | 0 | 0.2083333 | 0.1875 | 0.1875 | 0 | 100.2521 | 1824.367 | 4.770833 | 0.5516493 | 4.979167 | 0.3953993 | 4.464125 | 0.02430965 | 3314.583 | 226141.3 | 2.329375 | 0.03619336 | 8.770833 | 0.5516493 | 0.25 | 0.125 | 0 | 0 | 0.5 | 0 | 0.125 | 0 | 0.125 | 0.25 | 0 | 0 | 0.25 | 0.25 | 0.125 | 0 | 0.375 | 0.25 | 0 | 0 | 0.125 | 0.125 | 0.125 | 0 | 0.125 | 0.25 | 0 | 0 | 0.125 | 0.375 | 0.125 | 0 | 1.385079
../../../perfect_ml/get_feature/TiZrNbTaMo_200 | 0.2083333 | 0.2083333 | 0 | 0 | 0.2083333 | 0.1875 | 0.1875 | 0 | 100.2521 | 1824.367 | 4.770833 | 0.5516493 | 4.979167 | 0.3953993 | 4.464125 | 0.02430965 | 3314.583 | 226141.3 | 2.329375 | 0.03619336 | 8.770833 | 0.5516493 | 0.25 | 0.25 | 0 | 0 | 0.25 | 0.25 | 0 | 0 | 0.125 | 0.25 | 0 | 0 | 0.25 | 0.25 | 0.125 | 0 | 0.25 | 0.125 | 0 | 0 | 0.375 | 0.25 | 0 | 0 | 0.25 | 0.125 | 0 | 0 | 0.125 | 0.25 | 0.25 | 0 | 1.708063
../../../perfect_ml/get_feature/TiZrNbTaW_1 | 0.2083333 | 0.2083333 | 0 | 0 | 0.2083333 | 0.1875 | 0 | 0.1875 | 116.7315 | 2859.378 | 4.770833 | 0.5516493 | 5.166667 | 0.5555556 | 4.456625 | 0.02740528 | 3380.208 | 140514.3 | 2.32 | 0.0339375 | 8.770833 | 0.5516493 | 0.125 | 0.25 | 0 | 0 | 0.375 | 0.125 | 0 | 0.125 | 0.125 | 0.125 | 0 | 0 | 0.25 | 0.25 | 0 | 0.25 | 0.25 | 0.25 | 0 | 0 | 0.125 | 0.25 | 0 | 0.125 | 0.125 | 0.375 | 0 | 0 | 0 | 0.125 | 0 | 0.375 | 1.121354
../../../perfect_ml/get_feature/TiZrNbTaW_2 | 0.2083333 | 0.2083333 | 0 | 0 | 0.2083333 | 0.1875 | 0 | 0.1875 | 116.7315 | 2859.378 | 4.770833 | 0.5516493 | 5.166667 | 0.5555556 | 4.456625 | 0.02740528 | 3380.208 | 140514.3 | 2.32 | 0.0339375 | 8.770833 | 0.5516493 | 0.25 | 0.125 | 0 | 0 | 0.375 | 0.125 | 0 | 0.125 | 0.25 | 0.5 | 0 | 0 | 0.125 | 0.125 | 0 | 0 | 0.25 | 0 | 0 | 0 | 0.25 | 0.125 | 0 | 0.375 | 0 | 0.25 | 0 | 0 | 0.125 | 0.375 | 0 | 0.25 | 1.639832
../../../perfect_ml/get_feature/TiZrNbTaW_3 | 0.2083333 | 0.2083333 | 0 | 0 | 0.2083333 | 0.1875 | 0 | 0.1875 | 116.7315 | 2859.378 | 4.770833 | 0.5516493 | 5.166667 | 0.5555556 | 4.456625 | 0.02740528 | 3380.208 | 140514.3 | 2.32 | 0.0339375 | 8.770833 | 0.5516493 | 0.125 | 0.375 | 0 | 0 | 0.25 | 0.25 | 0 | 0 | 0.375 | 0.25 | 0 | 0 | 0 | 0.125 | 0 | 0.25 | 0 | 0.25 | 0 | 0 | 0.25 | 0.25 | 0 | 0.25 | 0.25 | 0.25 | 0 | 0 | 0.25 | 0 | 0 | 0.25 | 1.600428
../../../perfect_ml/get_feature/TiZrNbTaW_4 | 0.2083333 | 0.2083333 | 0 | 0 | 0.2083333 | 0.1875 | 0 | 0.1875 | 116.7315 | 2859.378 | 4.770833 | 0.5516493 | 5.166667 | 0.5555556 | 4.456625 | 0.02740528 | 3380.208 | 140514.3 | 2.32 | 0.0339375 | 8.770833 | 0.5516493 | 0.25 | 0.25 | 0 | 0 | 0.375 | 0 | 0 | 0.125 | 0 | 0.25 | 0 | 0 | 0.25 | 0.375 | 0 | 0.125 | 0.5 | 0.25 | 0 | 0 | 0 | 0.25 | 0 | 0 | 0.125 | 0.375 | 0 | 0 | 0.125 | 0.125 | 0 | 0.25 | 1.452129
../../../perfect_ml/get_feature/TiZrNbTaW_5 | 0.2083333 | 0.2083333 | 0 | 0 | 0.2083333 | 0.1875 | 0 | 0.1875 | 116.7315 | 2859.378 | 4.770833 | 0.5516493 | 5.166667 | 0.5555556 | 4.456625 | 0.02740528 | 3380.208 | 140514.3 | 2.32 | 0.0339375 | 8.770833 | 0.5516493 | 0.25 | 0.25 | 0 | 0 | 0.125 | 0.375 | 0 | 0 | 0.125 | 0.25 | 0 | 0 | 0.375 | 0.125 | 0 | 0.125 | 0.375 | 0.125 | 0 | 0 | 0.25 | 0 | 0 | 0.25 | 0.125 | 0.125 | 0 | 0 | 0.25 | 0.25 | 0 | 0.25 | 1.655301
../../../perfect_ml/get_feature/TiZrNbTaW_6 | 0.2083333 | 0.2083333 | 0 | 0 | 0.2083333 | 0.1875 | 0 | 0.1875 | 116.7315 | 2859.378 | 4.770833 | 0.5516493 | 5.166667 | 0.5555556 | 4.456625 | 0.02740528 | 3380.208 | 140514.3 | 2.32 | 0.0339375 | 8.770833 | 0.5516493 | 0.5 | 0.125 | 0 | 0 | 0.125 | 0.125 | 0 | 0.125 | 0.25 | 0.375 | 0 | 0 | 0.125 | 0.125 | 0 | 0.125 | 0.125 | 0.25 | 0 | 0 | 0.25 | 0.25 | 0 | 0.125 | 0.125 | 0.25 | 0 | 0 | 0.25 | 0.25 | 0 | 0.125 | 1.715332
../../../perfect_ml/get_feature/TiZrNbTaW_7 | 0.2083333 | 0.2083333 | 0 | 0 | 0.2083333 | 0.1875 | 0 | 0.1875 | 116.7315 | 2859.378 | 4.770833 | 0.5516493 | 5.166667 | 0.5555556 | 4.456625 | 0.02740528 | 3380.208 | 140514.3 | 2.32 | 0.0339375 | 8.770833 | 0.5516493 | 0.125 | 0.125 | 0 | 0 | 0 | 0.375 | 0 | 0.375 | 0.25 | 0.375 | 0 | 0 | 0.25 | 0 | 0 | 0.125 | 0.125 | 0.25 | 0 | 0 | 0.125 | 0.125 | 0 | 0.375 | 0.25 | 0.125 | 0 | 0 | 0.25 | 0.25 | 0 | 0.125 | 1.146578
../../../perfect_ml/get_feature/TiZrNbTaW_8 | 0.2083333 | 0.2083333 | 0 | 0 | 0.2083333 | 0.1875 | 0 | 0.1875 | 116.7315 | 2859.378 | 4.770833 | 0.5516493 | 5.166667 | 0.5555556 | 4.456625 | 0.02740528 | 3380.208 | 140514.3 | 2.32 | 0.0339375 | 8.770833 | 0.5516493 | 0.125 | 0.125 | 0 | 0 | 0.25 | 0.25 | 0 | 0.25 | 0.25 | 0.125 | 0 | 0 | 0.25 | 0.125 | 0 | 0.25 | 0 | 0.25 | 0 | 0 | 0.125 | 0.375 | 0 | 0.25 | 0.125 | 0.25 | 0 | 0 | 0.25 | 0.125 | 0 | 0.25 | 0.9104439
../../../perfect_ml/get_feature/TiZrNbTaW_9 | 0.2083333 | 0.2083333 | 0 | 0 | 0.2083333 | 0.1875 | 0 | 0.1875 | 116.7315 | 2859.378 | 4.770833 | 0.5516493 | 5.166667 | 0.5555556 | 4.456625 | 0.02740528 | 3380.208 | 140514.3 | 2.32 | 0.0339375 | 8.770833 | 0.5516493 | 0.125 | 0.25 | 0 | 0 | 0.25 | 0.25 | 0 | 0.125 | 0.25 | 0.375 | 0 | 0 | 0.125 | 0 | 0 | 0.25 | 0.125 | 0.25 | 0 | 0 | 0.25 | 0.125 | 0 | 0.25 | 0.25 | 0.125 | 0 | 0 | 0.125 | 0.25 | 0 | 0.25 | 1.398662
../../../perfect_ml/get_feature/TiZrNbTaW_10 | 0.2083333 | 0.2083333 | 0 | 0 | 0.2083333 | 0.1875 | 0 | 0.1875 | 116.7315 | 2859.378 | 4.770833 | 0.5516493 | 5.166667 | 0.5555556 | 4.456625 | 0.02740528 | 3380.208 | 140514.3 | 2.32 | 0.0339375 | 8.770833 | 0.5516493 | 0.375 | 0.25 | 0 | 0 | 0.25 | 0 | 0 | 0.125 | 0 | 0.25 | 0 | 0 | 0.25 | 0.375 | 0 | 0.125 | 0.25 | 0.25 | 0 | 0 | 0.125 | 0.25 | 0 | 0.125 | 0.125 | 0.125 | 0 | 0 | 0.25 | 0.25 | 0 | 0.25 | 1.557641
../../../perfect_ml/get_feature/TiZrNbTaW_11 | 0.2083333 | 0.2083333 | 0 | 0 | 0.2083333 | 0.1875 | 0 | 0.1875 | 116.7315 | 2859.378 | 4.770833 | 0.5516493 | 5.166667 | 0.5555556 | 4.456625 | 0.02740528 | 3380.208 | 140514.3 | 2.32 | 0.0339375 | 8.770833 | 0.5516493 | 0 | 0.125 | 0 | 0 | 0.25 | 0.25 | 0 | 0.375 | 0.5 | 0.125 | 0 | 0 | 0.125 | 0.125 | 0 | 0.125 | 0.125 | 0.25 | 0 | 0 | 0.375 | 0.125 | 0 | 0.125 | 0.25 | 0.25 | 0 | 0 | 0.25 | 0.125 | 0 | 0.125 | 0.8008035
../../../perfect_ml/get_feature/TiZrNbTaW_12 | 0.2083333 | 0.2083333 | 0 | 0 | 0.2083333 | 0.1875 | 0 | 0.1875 | 116.7315 | 2859.378 | 4.770833 | 0.5516493 | 5.166667 | 0.5555556 | 4.456625 | 0.02740528 | 3380.208 | 140514.3 | 2.32 | 0.0339375 | 8.770833 | 0.5516493 | 0.25 | 0.125 | 0 | 0 | 0.25 | 0.125 | 0 | 0.25 | 0.125 | 0.125 | 0 | 0 | 0.375 | 0.25 | 0 | 0.125 | 0.25 | 0.25 | 0 | 0 | 0.125 | 0.125 | 0 | 0.25 | 0.25 | 0 | 0 | 0 | 0.25 | 0.375 | 0 | 0.125 | 1.220874
../../../perfect_ml/get_feature/TiZrNbTaW_13 | 0.2083333 | 0.2083333 | 0 | 0 | 0.2083333 | 0.1875 | 0 | 0.1875 | 116.7315 | 2859.378 | 4.770833 | 0.5516493 | 5.166667 | 0.5555556 | 4.456625 | 0.02740528 | 3380.208 | 140514.3 | 2.32 | 0.0339375 | 8.770833 | 0.5516493 | 0.125 | 0 | 0 | 0 | 0.25 | 0.25 | 0 | 0.375 | 0.375 | 0 | 0 | 0 | 0.25 | 0.25 | 0 | 0.125 | 0.25 | 0.375 | 0 | 0 | 0 | 0.125 | 0 | 0.25 | 0 | 0.25 | 0 | 0 | 0.375 | 0.125 | 0 | 0.25 | 0.6961562
../../../perfect_ml/get_feature/TiZrNbTaW_14 | 0.2083333 | 0.2083333 | 0 | 0 | 0.2083333 | 0.1875 | 0 | 0.1875 | 116.7315 | 2859.378 | 4.770833 | 0.5516493 | 5.166667 | 0.5555556 | 4.456625 | 0.02740528 | 3380.208 | 140514.3 | 2.32 | 0.0339375 | 8.770833 | 0.5516493 | 0.125 | 0.25 | 0 | 0 | 0.375 | 0.125 | 0 | 0.125 | 0.25 | 0.125 | 0 | 0 | 0.25 | 0.125 | 0 | 0.25 | 0.125 | 0.375 | 0 | 0 | 0.25 | 0.125 | 0 | 0.125 | 0.25 | 0.125 | 0 | 0 | 0 | 0.375 | 0 | 0.25 | 1.155245
../../../perfect_ml/get_feature/TiZrNbTaW_15 | 0.2083333 | 0.2083333 | 0 | 0 | 0.2083333 | 0.1875 | 0 | 0.1875 | 116.7315 | 2859.378 | 4.770833 | 0.5516493 | 5.166667 | 0.5555556 | 4.456625 | 0.02740528 | 3380.208 | 140514.3 | 2.32 | 0.0339375 | 8.770833 | 0.5516493 | 0.25 | 0.125 | 0 | 0 | 0.375 | 0.125 | 0 | 0.125 | 0.25 | 0 | 0 | 0 | 0.125 | 0.25 | 0 | 0.375 | 0.125 | 0.25 | 0 | 0 | 0.25 | 0.25 | 0 | 0.125 | 0.5 | 0.125 | 0 | 0 | 0 | 0.25 | 0 | 0.125 | 1.103646
../../../perfect_ml/get_feature/TiZrNbTaW_16 | 0.2083333 | 0.2083333 | 0 | 0 | 0.2083333 | 0.1875 | 0 | 0.1875 | 116.7315 | 2859.378 | 4.770833 | 0.5516493 | 5.166667 | 0.5555556 | 4.456625 | 0.02740528 | 3380.208 | 140514.3 | 2.32 | 0.0339375 | 8.770833 | 0.5516493 | 0.125 | 0 | 0 | 0 | 0.125 | 0.375 | 0 | 0.375 | 0.25 | 0.125 | 0 | 0 | 0.25 | 0.375 | 0 | 0 | 0.25 | 0.375 | 0 | 0 | 0.125 | 0.25 | 0 | 0 | 0.25 | 0.125 | 0 | 0 | 0.375 | 0 | 0 | 0.25 | 0.8882431
../../../perfect_ml/get_feature/TiZrNbTaW_17 | 0.2083333 | 0.2083333 | 0 | 0 | 0.2083333 | 0.1875 | 0 | 0.1875 | 116.7315 | 2859.378 | 4.770833 | 0.5516493 | 5.166667 | 0.5555556 | 4.456625 | 0.02740528 | 3380.208 | 140514.3 | 2.32 | 0.0339375 | 8.770833 | 0.5516493 | 0.125 | 0.25 | 0 | 0 | 0.25 | 0.125 | 0 | 0.25 | 0.125 | 0.25 | 0 | 0 | 0.375 | 0 | 0 | 0.25 | 0.375 | 0.375 | 0 | 0 | 0 | 0.125 | 0 | 0.125 | 0.125 | 0.25 | 0 | 0 | 0.25 | 0.25 | 0 | 0.125 | 1.273833
../../../perfect_ml/get_feature/TiZrNbTaW_18 | 0.2083333 | 0.2083333 | 0 | 0 | 0.2083333 | 0.1875 | 0 | 0.1875 | 116.7315 | 2859.378 | 4.770833 | 0.5516493 | 5.166667 | 0.5555556 | 4.456625 | 0.02740528 | 3380.208 | 140514.3 | 2.32 | 0.0339375 | 8.770833 | 0.5516493 | 0.25 | 0.375 | 0 | 0 | 0 | 0.25 | 0 | 0.125 | 0.375 | 0.125 | 0 | 0 | 0.125 | 0.25 | 0 | 0.125 | 0 | 0.25 | 0 | 0 | 0.25 | 0.125 | 0 | 0.375 | 0.125 | 0.125 | 0 | 0 | 0.125 | 0.25 | 0 | 0.375 | 1.673409
../../../perfect_ml/get_feature/TiZrNbTaW_19 | 0.2083333 | 0.2083333 | 0 | 0 | 0.2083333 | 0.1875 | 0 | 0.1875 | 116.7315 | 2859.378 | 4.770833 | 0.5516493 | 5.166667 | 0.5555556 | 4.456625 | 0.02740528 | 3380.208 | 140514.3 | 2.32 | 0.0339375 | 8.770833 | 0.5516493 | 0 | 0.25 | 0 | 0 | 0.125 | 0.375 | 0 | 0.25 | 0.125 | 0.25 | 0 | 0 | 0.375 | 0.125 | 0 | 0.125 | 0.5 | 0.125 | 0 | 0 | 0.125 | 0.125 | 0 | 0.125 | 0.25 | 0.125 | 0 | 0 | 0.25 | 0.25 | 0 | 0.125 | 1.08652
../../../perfect_ml/get_feature/TiZrNbTaW_20 | 0.2083333 | 0.2083333 | 0 | 0 | 0.2083333 | 0.1875 | 0 | 0.1875 | 116.7315 | 2859.378 | 4.770833 | 0.5516493 | 5.166667 | 0.5555556 | 4.456625 | 0.02740528 | 3380.208 | 140514.3 | 2.32 | 0.0339375 | 8.770833 | 0.5516493 | 0.125 | 0.25 | 0 | 0 | 0.25 | 0.25 | 0 | 0.125 | 0.375 | 0.125 | 0 | 0 | 0.125 | 0.25 | 0 | 0.125 | 0 | 0.25 | 0 | 0 | 0.375 | 0.25 | 0 | 0.125 | 0.375 | 0.25 | 0 | 0 | 0.125 | 0.125 | 0 | 0.125 | 1.360118
../../../perfect_ml/get_feature/TiZrNbTaW_21 | 0.2083333 | 0.2083333 | 0 | 0 | 0.2083333 | 0.1875 | 0 | 0.1875 | 116.7315 | 2859.378 | 4.770833 | 0.5516493 | 5.166667 | 0.5555556 | 4.456625 | 0.02740528 | 3380.208 | 140514.3 | 2.32 | 0.0339375 | 8.770833 | 0.5516493 | 0.375 | 0.125 | 0 | 0 | 0.125 | 0.25 | 0 | 0.125 | 0.25 | 0.25 | 0 | 0 | 0.25 | 0.125 | 0 | 0.125 | 0.125 | 0.125 | 0 | 0 | 0.125 | 0.375 | 0 | 0.25 | 0.125 | 0.125 | 0 | 0 | 0.25 | 0.25 | 0 | 0.25 | 1.492648
../../../perfect_ml/get_feature/TiZrNbTaW_22 | 0.2083333 | 0.2083333 | 0 | 0 | 0.2083333 | 0.1875 | 0 | 0.1875 | 116.7315 | 2859.378 | 4.770833 | 0.5516493 | 5.166667 | 0.5555556 | 4.456625 | 0.02740528 | 3380.208 | 140514.3 | 2.32 | 0.0339375 | 8.770833 | 0.5516493 | 0.125 | 0.25 | 0 | 0 | 0.25 | 0.125 | 0 | 0.25 | 0 | 0.25 | 0 | 0 | 0.5 | 0 | 0 | 0.25 | 0.125 | 0.125 | 0 | 0 | 0.125 | 0.125 | 0 | 0.5 | 0.375 | 0 | 0 | 0 | 0.25 | 0.375 | 0 | 0 | 1.184696
../../../perfect_ml/get_feature/TiZrNbTaW_23 | 0.2083333 | 0.2083333 | 0 | 0 | 0.2083333 | 0.1875 | 0 | 0.1875 | 116.7315 | 2859.378 | 4.770833 | 0.5516493 | 5.166667 | 0.5555556 | 4.456625 | 0.02740528 | 3380.208 | 140514.3 | 2.32 | 0.0339375 | 8.770833 | 0.5516493 | 0 | 0.375 | 0 | 0 | 0.25 | 0.125 | 0 | 0.25 | 0.25 | 0.25 | 0 | 0 | 0.25 | 0.125 | 0 | 0.125 | 0.25 | 0 | 0 | 0 | 0.25 | 0.25 | 0 | 0.25 | 0.375 | 0.25 | 0 | 0 | 0.25 | 0 | 0 | 0.125 | 1.240288
../../../perfect_ml/get_feature/TiZrNbTaW_24 | 0.2083333 | 0.2083333 | 0 | 0 | 0.2083333 | 0.1875 | 0 | 0.1875 | 116.7315 | 2859.378 | 4.770833 | 0.5516493 | 5.166667 | 0.5555556 | 4.456625 | 0.02740528 | 3380.208 | 140514.3 | 2.32 | 0.0339375 | 8.770833 | 0.5516493 | 0.25 | 0.25 | 0 | 0 | 0.25 | 0.25 | 0 | 0 | 0.125 | 0.5 | 0 | 0 | 0 | 0.25 | 0 | 0.125 | 0 | 0 | 0 | 0 | 0.5 | 0.25 | 0 | 0.25 | 0.375 | 0.125 | 0 | 0 | 0 | 0.125 | 0 | 0.375 | 1.657286
../../../perfect_ml/get_feature/TiZrNbTaW_25 | 0.2083333 | 0.2083333 | 0 | 0 | 0.2083333 | 0.1875 | 0 | 0.1875 | 116.7315 | 2859.378 | 4.770833 | 0.5516493 | 5.166667 | 0.5555556 | 4.456625 | 0.02740528 | 3380.208 | 140514.3 | 2.32 | 0.0339375 | 8.770833 | 0.5516493 | 0.125 | 0.25 | 0 | 0 | 0 | 0.25 | 0 | 0.375 | 0.25 | 0.375 | 0 | 0 | 0.125 | 0.125 | 0 | 0.125 | 0.25 | 0.125 | 0 | 0 | 0.125 | 0.25 | 0 | 0.25 | 0.375 | 0.125 | 0 | 0 | 0.375 | 0 | 0 | 0.125 | 1.237878
../../../perfect_ml/get_feature/TiZrNbTaW_26 | 0.2083333 | 0.2083333 | 0 | 0 | 0.2083333 | 0.1875 | 0 | 0.1875 | 116.7315 | 2859.378 | 4.770833 | 0.5516493 | 5.166667 | 0.5555556 | 4.456625 | 0.02740528 | 3380.208 | 140514.3 | 2.32 | 0.0339375 | 8.770833 | 0.5516493 | 0 | 0.375 | 0 | 0 | 0.125 | 0.25 | 0 | 0.25 | 0.25 | 0.125 | 0 | 0 | 0.25 | 0.25 | 0 | 0.125 | 0.375 | 0.25 | 0 | 0 | 0 | 0.125 | 0 | 0.25 | 0.25 | 0 | 0 | 0 | 0.25 | 0.25 | 0 | 0.25 | 1.076898
../../../perfect_ml/get_feature/TiZrNbTaW_27 | 0.2083333 | 0.2083333 | 0 | 0 | 0.2083333 | 0.1875 | 0 | 0.1875 | 116.7315 | 2859.378 | 4.770833 | 0.5516493 | 5.166667 | 0.5555556 | 4.456625 | 0.02740528 | 3380.208 | 140514.3 | 2.32 | 0.0339375 | 8.770833 | 0.5516493 | 0.125 | 0.25 | 0 | 0 | 0.125 | 0 | 0 | 0.5 | 0.25 | 0.25 | 0 | 0 | 0.375 | 0 | 0 | 0.125 | 0.25 | 0 | 0 | 0 | 0.125 | 0.25 | 0 | 0.375 | 0.25 | 0.125 | 0 | 0 | 0.375 | 0.25 | 0 | 0 | 1.075123
../../../perfect_ml/get_feature/TiZrNbTaW_28 | 0.2083333 | 0.2083333 | 0 | 0 | 0.2083333 | 0.1875 | 0 | 0.1875 | 116.7315 | 2859.378 | 4.770833 | 0.5516493 | 5.166667 | 0.5555556 | 4.456625 | 0.02740528 | 3380.208 | 140514.3 | 2.32 | 0.0339375 | 8.770833 | 0.5516493 | 0.375 | 0 | 0 | 0 | 0.25 | 0.25 | 0 | 0.125 | 0.25 | 0.25 | 0 | 0 | 0.125 | 0.25 | 0 | 0.125 | 0.125 | 0.375 | 0 | 0 | 0.25 | 0.125 | 0 | 0.125 | 0 | 0.125 | 0 | 0 | 0.25 | 0.25 | 0 | 0.375 | 1.348271
../../../perfect_ml/get_feature/TiZrNbTaW_29 | 0.2083333 | 0.2083333 | 0 | 0 | 0.2083333 | 0.1875 | 0 | 0.1875 | 116.7315 | 2859.378 | 4.770833 | 0.5516493 | 5.166667 | 0.5555556 | 4.456625 | 0.02740528 | 3380.208 | 140514.3 | 2.32 | 0.0339375 | 8.770833 | 0.5516493 | 0.375 | 0.125 | 0 | 0 | 0.125 | 0.25 | 0 | 0.125 | 0.125 | 0.125 | 0 | 0 | 0.375 | 0.25 | 0 | 0.125 | 0.25 | 0.125 | 0 | 0 | 0.25 | 0.125 | 0 | 0.25 | 0.125 | 0.25 | 0 | 0 | 0 | 0.25 | 0 | 0.375 | 1.370831
../../../perfect_ml/get_feature/TiZrNbTaW_30 | 0.2083333 | 0.2083333 | 0 | 0 | 0.2083333 | 0.1875 | 0 | 0.1875 | 116.7315 | 2859.378 | 4.770833 | 0.5516493 | 5.166667 | 0.5555556 | 4.456625 | 0.02740528 | 3380.208 | 140514.3 | 2.32 | 0.0339375 | 8.770833 | 0.5516493 | 0.25 | 0.125 | 0 | 0 | 0.25 | 0.125 | 0 | 0.25 | 0.125 | 0.375 | 0 | 0 | 0.125 | 0.125 | 0 | 0.25 | 0.25 | 0.375 | 0 | 0 | 0.25 | 0 | 0 | 0.125 | 0 | 0.125 | 0 | 0 | 0.25 | 0.375 | 0 | 0.25 | 1.136014
../../../perfect_ml/get_feature/TiZrNbTaW_31 | 0.2083333 | 0.2083333 | 0 | 0 | 0.2083333 | 0.1875 | 0 | 0.1875 | 116.7315 | 2859.378 | 4.770833 | 0.5516493 | 5.166667 | 0.5555556 | 4.456625 | 0.02740528 | 3380.208 | 140514.3 | 2.32 | 0.0339375 | 8.770833 | 0.5516493 | 0.25 | 0.125 | 0 | 0 | 0.25 | 0.125 | 0 | 0.25 | 0.375 | 0.25 | 0 | 0 | 0.125 | 0 | 0 | 0.25 | 0 | 0.125 | 0 | 0 | 0.375 | 0.25 | 0 | 0.25 | 0.25 | 0.125 | 0 | 0 | 0.25 | 0.25 | 0 | 0.125 | 1.173723
../../../perfect_ml/get_feature/TiZrNbTaW_32 | 0.2083333 | 0.2083333 | 0 | 0 | 0.2083333 | 0.1875 | 0 | 0.1875 | 116.7315 | 2859.378 | 4.770833 | 0.5516493 | 5.166667 | 0.5555556 | 4.456625 | 0.02740528 | 3380.208 | 140514.3 | 2.32 | 0.0339375 | 8.770833 | 0.5516493 | 0.25 | 0.25 | 0 | 0 | 0.25 | 0.25 | 0 | 0 | 0.375 | 0.125 | 0 | 0 | 0.125 | 0.125 | 0 | 0.25 | 0.25 | 0 | 0 | 0 | 0.25 | 0 | 0 | 0.5 | 0.125 | 0.375 | 0 | 0 | 0.25 | 0.25 | 0 | 0 | 1.649977
../../../perfect_ml/get_feature/TiZrNbTaW_33 | 0.2083333 | 0.2083333 | 0 | 0 | 0.2083333 | 0.1875 | 0 | 0.1875 | 116.7315 | 2859.378 | 4.770833 | 0.5516493 | 5.166667 | 0.5555556 | 4.456625 | 0.02740528 | 3380.208 | 140514.3 | 2.32 | 0.0339375 | 8.770833 | 0.5516493 | 0.25 | 0.125 | 0 | 0 | 0.375 | 0.125 | 0 | 0.125 | 0.25 | 0.25 | 0 | 0 | 0 | 0.125 | 0 | 0.375 | 0.125 | 0.25 | 0 | 0 | 0.125 | 0.375 | 0 | 0.125 | 0 | 0.375 | 0 | 0 | 0.125 | 0.25 | 0 | 0.25 | 1.172707
../../../perfect_ml/get_feature/TiZrNbTaW_34 | 0.2083333 | 0.2083333 | 0 | 0 | 0.2083333 | 0.1875 | 0 | 0.1875 | 116.7315 | 2859.378 | 4.770833 | 0.5516493 | 5.166667 | 0.5555556 | 4.456625 | 0.02740528 | 3380.208 | 140514.3 | 2.32 | 0.0339375 | 8.770833 | 0.5516493 | 0.125 | 0.125 | 0 | 0 | 0.375 | 0.25 | 0 | 0.125 | 0.125 | 0.25 | 0 | 0 | 0.125 | 0.5 | 0 | 0 | 0.125 | 0.25 | 0 | 0 | 0.375 | 0 | 0 | 0.25 | 0.125 | 0.25 | 0 | 0 | 0 | 0.125 | 0 | 0.5 | 1.143048
../../../perfect_ml/get_feature/TiZrNbTaW_35 | 0.2083333 | 0.2083333 | 0 | 0 | 0.2083333 | 0.1875 | 0 | 0.1875 | 116.7315 | 2859.378 | 4.770833 | 0.5516493 | 5.166667 | 0.5555556 | 4.456625 | 0.02740528 | 3380.208 | 140514.3 | 2.32 | 0.0339375 | 8.770833 | 0.5516493 | 0.25 | 0.125 | 0 | 0 | 0.125 | 0.25 | 0 | 0.25 | 0.25 | 0.25 | 0 | 0 | 0.125 | 0.25 | 0 | 0.125 | 0.25 | 0.25 | 0 | 0 | 0.375 | 0 | 0 | 0.125 | 0.375 | 0.25 | 0 | 0 | 0.125 | 0.25 | 0 | 0 | 1.355249
../../../perfect_ml/get_feature/TiZrNbTaW_36 | 0.2083333 | 0.2083333 | 0 | 0 | 0.2083333 | 0.1875 | 0 | 0.1875 | 116.7315 | 2859.378 | 4.770833 | 0.5516493 | 5.166667 | 0.5555556 | 4.456625 | 0.02740528 | 3380.208 | 140514.3 | 2.32 | 0.0339375 | 8.770833 | 0.5516493 | 0.5 | 0.125 | 0 | 0 | 0.125 | 0.125 | 0 | 0.125 | 0.125 | 0.25 | 0 | 0 | 0.25 | 0.25 | 0 | 0.125 | 0.25 | 0.25 | 0 | 0 | 0.125 | 0.25 | 0 | 0.125 | 0.25 | 0 | 0 | 0 | 0.25 | 0.125 | 0 | 0.375 | 1.56246
../../../perfect_ml/get_feature/TiZrNbTaW_37 | 0.2083333 | 0.2083333 | 0 | 0 | 0.2083333 | 0.1875 | 0 | 0.1875 | 116.7315 | 2859.378 | 4.770833 | 0.5516493 | 5.166667 | 0.5555556 | 4.456625 | 0.02740528 | 3380.208 | 140514.3 | 2.32 | 0.0339375 | 8.770833 | 0.5516493 | 0.375 | 0.25 | 0 | 0 | 0 | 0.125 | 0 | 0.25 | 0.125 | 0.25 | 0 | 0 | 0.25 | 0 | 0 | 0.375 | 0.375 | 0.125 | 0 | 0 | 0.25 | 0.125 | 0 | 0.125 | 0 | 0.125 | 0 | 0 | 0.375 | 0.25 | 0 | 0.25 | 1.349049
../../../perfect_ml/get_feature/TiZrNbTaW_38 | 0.2083333 | 0.2083333 | 0 | 0 | 0.2083333 | 0.1875 | 0 | 0.1875 | 116.7315 | 2859.378 | 4.770833 | 0.5516493 | 5.166667 | 0.5555556 | 4.456625 | 0.02740528 | 3380.208 | 140514.3 | 2.32 | 0.0339375 | 8.770833 | 0.5516493 | 0.375 | 0.375 | 0 | 0 | 0 | 0.125 | 0 | 0.125 | 0.25 | 0.375 | 0 | 0 | 0.125 | 0.125 | 0 | 0.125 | 0.125 | 0.25 | 0 | 0 | 0.125 | 0.25 | 0 | 0.25 | 0.125 | 0.125 | 0 | 0 | 0.25 | 0.25 | 0 | 0.25 | 1.829637
../../../perfect_ml/get_feature/TiZrNbTaW_39 | 0.2083333 | 0.2083333 | 0 | 0 | 0.2083333 | 0.1875 | 0 | 0.1875 | 116.7315 | 2859.378 | 4.770833 | 0.5516493 | 5.166667 | 0.5555556 | 4.456625 | 0.02740528 | 3380.208 | 140514.3 | 2.32 | 0.0339375 | 8.770833 | 0.5516493 | 0.25 | 0.25 | 0 | 0 | 0.125 | 0.25 | 0 | 0.125 | 0.25 | 0.5 | 0 | 0 | 0 | 0.125 | 0 | 0.125 | 0.25 | 0.125 | 0 | 0 | 0.375 | 0.125 | 0 | 0.125 | 0.125 | 0 | 0 | 0 | 0.375 | 0.125 | 0 | 0.375 | 1.654991
../../../perfect_ml/get_feature/TiZrNbTaW_40 | 0.2083333 | 0.2083333 | 0 | 0 | 0.2083333 | 0.1875 | 0 | 0.1875 | 116.7315 | 2859.378 | 4.770833 | 0.5516493 | 5.166667 | 0.5555556 | 4.456625 | 0.02740528 | 3380.208 | 140514.3 | 2.32 | 0.0339375 | 8.770833 | 0.5516493 | 0.375 | 0.125 | 0 | 0 | 0.25 | 0.125 | 0 | 0.125 | 0.25 | 0.25 | 0 | 0 | 0.125 | 0.125 | 0 | 0.25 | 0.125 | 0.375 | 0 | 0 | 0.375 | 0.125 | 0 | 0 | 0 | 0.125 | 0 | 0 | 0.25 | 0.25 | 0 | 0.375 | 1.428788
../../../perfect_ml/get_feature/TiZrNbTaW_41 | 0.2083333 | 0.2083333 | 0 | 0 | 0.2083333 | 0.1875 | 0 | 0.1875 | 116.7315 | 2859.378 | 4.770833 | 0.5516493 | 5.166667 | 0.5555556 | 4.456625 | 0.02740528 | 3380.208 | 140514.3 | 2.32 | 0.0339375 | 8.770833 | 0.5516493 | 0.25 | 0.125 | 0 | 0 | 0.375 | 0 | 0 | 0.25 | 0.25 | 0.375 | 0 | 0 | 0.125 | 0.25 | 0 | 0 | 0.25 | 0.125 | 0 | 0 | 0.125 | 0.125 | 0 | 0.375 | 0.25 | 0.25 | 0 | 0 | 0.25 | 0.125 | 0 | 0.125 | 1.373085
../../../perfect_ml/get_feature/TiZrNbTaW_42 | 0.2083333 | 0.2083333 | 0 | 0 | 0.2083333 | 0.1875 | 0 | 0.1875 | 116.7315 | 2859.378 | 4.770833 | 0.5516493 | 5.166667 | 0.5555556 | 4.456625 | 0.02740528 | 3380.208 | 140514.3 | 2.32 | 0.0339375 | 8.770833 | 0.5516493 | 0.25 | 0.125 | 0 | 0 | 0 | 0.375 | 0 | 0.25 | 0.125 | 0.375 | 0 | 0 | 0.25 | 0.125 | 0 | 0.125 | 0.25 | 0 | 0 | 0 | 0.125 | 0.375 | 0 | 0.25 | 0.125 | 0.25 | 0 | 0 | 0.375 | 0.125 | 0 | 0.125 | 1.321594
../../../perfect_ml/get_feature/TiZrNbTaW_43 | 0.2083333 | 0.2083333 | 0 | 0 | 0.2083333 | 0.1875 | 0 | 0.1875 | 116.7315 | 2859.378 | 4.770833 | 0.5516493 | 5.166667 | 0.5555556 | 4.456625 | 0.02740528 | 3380.208 | 140514.3 | 2.32 | 0.0339375 | 8.770833 | 0.5516493 | 0.125 | 0.25 | 0 | 0 | 0.25 | 0.25 | 0 | 0.125 | 0.125 | 0.25 | 0 | 0 | 0.25 | 0.25 | 0 | 0.125 | 0.375 | 0.125 | 0 | 0 | 0.125 | 0.375 | 0 | 0 | 0.125 | 0.125 | 0 | 0 | 0.125 | 0.125 | 0 | 0.5 | 1.36701
../../../perfect_ml/get_feature/TiZrNbTaW_44 | 0.2083333 | 0.2083333 | 0 | 0 | 0.2083333 | 0.1875 | 0 | 0.1875 | 116.7315 | 2859.378 | 4.770833 | 0.5516493 | 5.166667 | 0.5555556 | 4.456625 | 0.02740528 | 3380.208 | 140514.3 | 2.32 | 0.0339375 | 8.770833 | 0.5516493 | 0.25 | 0 | 0 | 0 | 0.25 | 0.25 | 0 | 0.25 | 0.125 | 0.25 | 0 | 0 | 0.125 | 0.25 | 0 | 0.25 | 0.25 | 0.375 | 0 | 0 | 0.25 | 0 | 0 | 0.125 | 0.375 | 0.125 | 0 | 0 | 0.25 | 0 | 0 | 0.25 | 1.020008
../../../perfect_ml/get_feature/TiZrNbTaW_45 | 0.2083333 | 0.2083333 | 0 | 0 | 0.2083333 | 0.1875 | 0 | 0.1875 | 116.7315 | 2859.378 | 4.770833 | 0.5516493 | 5.166667 | 0.5555556 | 4.456625 | 0.02740528 | 3380.208 | 140514.3 | 2.32 | 0.0339375 | 8.770833 | 0.5516493 | 0.375 | 0.125 | 0 | 0 | 0.25 | 0.25 | 0 | 0 | 0.125 | 0.25 | 0 | 0 | 0.375 | 0.125 | 0 | 0.125 | 0.25 | 0.25 | 0 | 0 | 0.125 | 0.125 | 0 | 0.25 | 0 | 0.25 | 0 | 0 | 0.125 | 0.375 | 0 | 0.25 | 1.620921
../../../perfect_ml/get_feature/TiZrNbTaW_46 | 0.2083333 | 0.2083333 | 0 | 0 | 0.2083333 | 0.1875 | 0 | 0.1875 | 116.7315 | 2859.378 | 4.770833 | 0.5516493 | 5.166667 | 0.5555556 | 4.456625 | 0.02740528 | 3380.208 | 140514.3 | 2.32 | 0.0339375 | 8.770833 | 0.5516493 | 0.125 | 0.25 | 0 | 0 | 0.125 | 0.25 | 0 | 0.25 | 0 | 0.25 | 0 | 0 | 0.25 | 0.25 | 0 | 0.25 | 0.25 | 0.125 | 0 | 0 | 0.25 | 0.375 | 0 | 0 | 0.125 | 0.125 | 0 | 0 | 0.25 | 0.25 | 0 | 0.25 | 0.9881151
../../../perfect_ml/get_feature/TiZrNbTaW_47 | 0.2083333 | 0.2083333 | 0 | 0 | 0.2083333 | 0.1875 | 0 | 0.1875 | 116.7315 | 2859.378 | 4.770833 | 0.5516493 | 5.166667 | 0.5555556 | 4.456625 | 0.02740528 | 3380.208 | 140514.3 | 2.32 | 0.0339375 | 8.770833 | 0.5516493 | 0.375 | 0 | 0 | 0 | 0.125 | 0.125 | 0 | 0.375 | 0.25 | 0.25 | 0 | 0 | 0.125 | 0.375 | 0 | 0 | 0.125 | 0.25 | 0 | 0 | 0.25 | 0.25 | 0 | 0.125 | 0.25 | 0.25 | 0 | 0 | 0.25 | 0 | 0 | 0.25 | 1.243619
../../../perfect_ml/get_feature/TiZrNbTaW_48 | 0.2083333 | 0.2083333 | 0 | 0 | 0.2083333 | 0.1875 | 0 | 0.1875 | 116.7315 | 2859.378 | 4.770833 | 0.5516493 | 5.166667 | 0.5555556 | 4.456625 | 0.02740528 | 3380.208 | 140514.3 | 2.32 | 0.0339375 | 8.770833 | 0.5516493 | 0.25 | 0.125 | 0 | 0 | 0.125 | 0.125 | 0 | 0.375 | 0.25 | 0.375 | 0 | 0 | 0.125 | 0.125 | 0 | 0.125 | 0.125 | 0.125 | 0 | 0 | 0.5 | 0 | 0 | 0.25 | 0.375 | 0.125 | 0 | 0 | 0.125 | 0.25 | 0 | 0.125 | 1.212537
../../../perfect_ml/get_feature/TiZrNbTaW_49 | 0.2083333 | 0.2083333 | 0 | 0 | 0.2083333 | 0.1875 | 0 | 0.1875 | 116.7315 | 2859.378 | 4.770833 | 0.5516493 | 5.166667 | 0.5555556 | 4.456625 | 0.02740528 | 3380.208 | 140514.3 | 2.32 | 0.0339375 | 8.770833 | 0.5516493 | 0.125 | 0.125 | 0 | 0 | 0.125 | 0.375 | 0 | 0.25 | 0.375 | 0.125 | 0 | 0 | 0.125 | 0.125 | 0 | 0.25 | 0.125 | 0.125 | 0 | 0 | 0.375 | 0.25 | 0 | 0.125 | 0.125 | 0.375 | 0 | 0 | 0.25 | 0.125 | 0 | 0.125 | 1.022801
../../../perfect_ml/get_feature/TiZrNbTaW_50 | 0.2083333 | 0.2083333 | 0 | 0 | 0.2083333 | 0.1875 | 0 | 0.1875 | 116.7315 | 2859.378 | 4.770833 | 0.5516493 | 5.166667 | 0.5555556 | 4.456625 | 0.02740528 | 3380.208 | 140514.3 | 2.32 | 0.0339375 | 8.770833 | 0.5516493 | 0.25 | 0.125 | 0 | 0 | 0.25 | 0.375 | 0 | 0 | 0.25 | 0.25 | 0 | 0 | 0.25 | 0.125 | 0 | 0.125 | 0.375 | 0.125 | 0 | 0 | 0.125 | 0.125 | 0 | 0.25 | 0 | 0.25 | 0 | 0 | 0.125 | 0.25 | 0 | 0.375 | 1.56452
../../../perfect_ml/get_feature/TiZrNbTaW_51 | 0.2083333 | 0.2083333 | 0 | 0 | 0.2083333 | 0.1875 | 0 | 0.1875 | 116.7315 | 2859.378 | 4.770833 | 0.5516493 | 5.166667 | 0.5555556 | 4.456625 | 0.02740528 | 3380.208 | 140514.3 | 2.32 | 0.0339375 | 8.770833 | 0.5516493 | 0.25 | 0.375 | 0 | 0 | 0.125 | 0.125 | 0 | 0.125 | 0.125 | 0.25 | 0 | 0 | 0.125 | 0.25 | 0 | 0.25 | 0.125 | 0.125 | 0 | 0 | 0.25 | 0.375 | 0 | 0.125 | 0.25 | 0.125 | 0 | 0 | 0.375 | 0 | 0 | 0.25 | 1.433967
../../../perfect_ml/get_feature/TiZrNbTaW_52 | 0.2083333 | 0.2083333 | 0 | 0 | 0.2083333 | 0.1875 | 0 | 0.1875 | 116.7315 | 2859.378 | 4.770833 | 0.5516493 | 5.166667 | 0.5555556 | 4.456625 | 0.02740528 | 3380.208 | 140514.3 | 2.32 | 0.0339375 | 8.770833 | 0.5516493 | 0.375 | 0.125 | 0 | 0 | 0.125 | 0.25 | 0 | 0.125 | 0 | 0.25 | 0 | 0 | 0.25 | 0.125 | 0 | 0.375 | 0.375 | 0 | 0 | 0 | 0.125 | 0.375 | 0 | 0.125 | 0.25 | 0.125 | 0 | 0 | 0.125 | 0.125 | 0 | 0.375 | 1.262258
../../../perfect_ml/get_feature/TiZrNbTaW_53 | 0.2083333 | 0.2083333 | 0 | 0 | 0.2083333 | 0.1875 | 0 | 0.1875 | 116.7315 | 2859.378 | 4.770833 | 0.5516493 | 5.166667 | 0.5555556 | 4.456625 | 0.02740528 | 3380.208 | 140514.3 | 2.32 | 0.0339375 | 8.770833 | 0.5516493 | 0.25 | 0.375 | 0 | 0 | 0.25 | 0 | 0 | 0.125 | 0.5 | 0.125 | 0 | 0 | 0.125 | 0 | 0 | 0.25 | 0 | 0.125 | 0 | 0 | 0.375 | 0.25 | 0 | 0.25 | 0.25 | 0.125 | 0 | 0 | 0.25 | 0.375 | 0 | 0 | 1.601039
../../../perfect_ml/get_feature/TiZrNbTaW_54 | 0.2083333 | 0.2083333 | 0 | 0 | 0.2083333 | 0.1875 | 0 | 0.1875 | 116.7315 | 2859.378 | 4.770833 | 0.5516493 | 5.166667 | 0.5555556 | 4.456625 | 0.02740528 | 3380.208 | 140514.3 | 2.32 | 0.0339375 | 8.770833 | 0.5516493 | 0.25 | 0.125 | 0 | 0 | 0.5 | 0 | 0 | 0.125 | 0.125 | 0 | 0 | 0 | 0.125 | 0.375 | 0 | 0.375 | 0.25 | 0.375 | 0 | 0 | 0 | 0.25 | 0 | 0.125 | 0.25 | 0.125 | 0 | 0 | 0.25 | 0.125 | 0 | 0.25 | 0.9823045
../../../perfect_ml/get_feature/TiZrNbTaW_55 | 0.2083333 | 0.2083333 | 0 | 0 | 0.2083333 | 0.1875 | 0 | 0.1875 | 116.7315 | 2859.378 | 4.770833 | 0.5516493 | 5.166667 | 0.5555556 | 4.456625 | 0.02740528 | 3380.208 | 140514.3 | 2.32 | 0.0339375 | 8.770833 | 0.5516493 | 0.125 | 0.125 | 0 | 0 | 0.25 | 0.25 | 0 | 0.25 | 0.375 | 0.25 | 0 | 0 | 0.125 | 0 | 0 | 0.25 | 0.125 | 0.125 | 0 | 0 | 0.25 | 0.25 | 0 | 0.25 | 0.375 | 0.125 | 0 | 0 | 0.125 | 0.25 | 0 | 0.125 | 1.124098
../../../perfect_ml/get_feature/TiZrNbTaW_56 | 0.2083333 | 0.2083333 | 0 | 0 | 0.2083333 | 0.1875 | 0 | 0.1875 | 116.7315 | 2859.378 | 4.770833 | 0.5516493 | 5.166667 | 0.5555556 | 4.456625 | 0.02740528 | 3380.208 | 140514.3 | 2.32 | 0.0339375 | 8.770833 | 0.5516493 | 0.125 | 0.375 | 0 | 0 | 0.25 | 0.25 | 0 | 0 | 0.25 | 0 | 0 | 0 | 0.25 | 0.125 | 0 | 0.375 | 0.125 | 0.375 | 0 | 0 | 0.125 | 0.125 | 0 | 0.25 | 0.25 | 0.125 | 0 | 0 | 0.25 | 0 | 0 | 0.375 | 1.268087
../../../perfect_ml/get_feature/TiZrNbTaW_57 | 0.2083333 | 0.2083333 | 0 | 0 | 0.2083333 | 0.1875 | 0 | 0.1875 | 116.7315 | 2859.378 | 4.770833 | 0.5516493 | 5.166667 | 0.5555556 | 4.456625 | 0.02740528 | 3380.208 | 140514.3 | 2.32 | 0.0339375 | 8.770833 | 0.5516493 | 0.125 | 0.25 | 0 | 0 | 0.125 | 0.375 | 0 | 0.125 | 0.125 | 0.25 | 0 | 0 | 0.375 | 0.125 | 0 | 0.125 | 0.375 | 0.25 | 0 | 0 | 0 | 0.125 | 0 | 0.25 | 0.125 | 0.125 | 0 | 0 | 0.375 | 0.25 | 0 | 0.125 | 1.48488
../../../perfect_ml/get_feature/TiZrNbTaW_58 | 0.2083333 | 0.2083333 | 0 | 0 | 0.2083333 | 0.1875 | 0 | 0.1875 | 116.7315 | 2859.378 | 4.770833 | 0.5516493 | 5.166667 | 0.5555556 | 4.456625 | 0.02740528 | 3380.208 | 140514.3 | 2.32 | 0.0339375 | 8.770833 | 0.5516493 | 0.25 | 0.375 | 0 | 0 | 0.125 | 0.125 | 0 | 0.125 | 0.125 | 0.125 | 0 | 0 | 0.375 | 0.25 | 0 | 0.125 | 0.375 | 0.125 | 0 | 0 | 0.25 | 0 | 0 | 0.25 | 0.25 | 0 | 0 | 0 | 0.125 | 0.375 | 0 | 0.25 | 1.436575
../../../perfect_ml/get_feature/TiZrNbTaW_59 | 0.2083333 | 0.2083333 | 0 | 0 | 0.2083333 | 0.1875 | 0 | 0.1875 | 116.7315 | 2859.378 | 4.770833 | 0.5516493 | 5.166667 | 0.5555556 | 4.456625 | 0.02740528 | 3380.208 | 140514.3 | 2.32 | 0.0339375 | 8.770833 | 0.5516493 | 0.25 | 0.25 | 0 | 0 | 0.375 | 0 | 0 | 0.125 | 0.125 | 0.375 | 0 | 0 | 0 | 0.125 | 0 | 0.375 | 0.125 | 0.125 | 0 | 0 | 0.375 | 0.375 | 0 | 0 | 0.375 | 0.25 | 0 | 0 | 0.125 | 0.125 | 0 | 0.125 | 1.351328
../../../perfect_ml/get_feature/TiZrNbTaW_60 | 0.2083333 | 0.2083333 | 0 | 0 | 0.2083333 | 0.1875 | 0 | 0.1875 | 116.7315 | 2859.378 | 4.770833 | 0.5516493 | 5.166667 | 0.5555556 | 4.456625 | 0.02740528 | 3380.208 | 140514.3 | 2.32 | 0.0339375 | 8.770833 | 0.5516493 | 0.25 | 0.125 | 0 | 0 | 0.375 | 0.25 | 0 | 0 | 0.25 | 0.125 | 0 | 0 | 0.375 | 0.125 | 0 | 0.125 | 0.25 | 0.125 | 0 | 0 | 0.125 | 0.25 | 0 | 0.25 | 0.125 | 0.25 | 0 | 0 | 0.125 | 0.25 | 0 | 0.25 | 1.465302
../../../perfect_ml/get_feature/TiZrNbTaW_61 | 0.2083333 | 0.2083333 | 0 | 0 | 0.2083333 | 0.1875 | 0 | 0.1875 | 116.7315 | 2859.378 | 4.770833 | 0.5516493 | 5.166667 | 0.5555556 | 4.456625 | 0.02740528 | 3380.208 | 140514.3 | 2.32 | 0.0339375 | 8.770833 | 0.5516493 | 0.375 | 0.125 | 0 | 0 | 0.125 | 0.25 | 0 | 0.125 | 0.125 | 0.125 | 0 | 0 | 0.25 | 0.25 | 0 | 0.25 | 0 | 0.375 | 0 | 0 | 0.25 | 0.125 | 0 | 0.25 | 0.25 | 0.375 | 0 | 0 | 0.25 | 0 | 0 | 0.125 | 1.45422
../../../perfect_ml/get_feature/TiZrNbTaW_62 | 0.2083333 | 0.2083333 | 0 | 0 | 0.2083333 | 0.1875 | 0 | 0.1875 | 116.7315 | 2859.378 | 4.770833 | 0.5516493 | 5.166667 | 0.5555556 | 4.456625 | 0.02740528 | 3380.208 | 140514.3 | 2.32 | 0.0339375 | 8.770833 | 0.5516493 | 0.125 | 0.375 | 0 | 0 | 0.25 | 0.25 | 0 | 0 | 0.25 | 0.125 | 0 | 0 | 0 | 0.125 | 0 | 0.5 | 0.375 | 0 | 0 | 0 | 0.375 | 0.125 | 0 | 0.125 | 0.125 | 0.125 | 0 | 0 | 0.25 | 0.25 | 0 | 0.25 | 1.285325
../../../perfect_ml/get_feature/TiZrNbTaW_63 | 0.2083333 | 0.2083333 | 0 | 0 | 0.2083333 | 0.1875 | 0 | 0.1875 | 116.7315 | 2859.378 | 4.770833 | 0.5516493 | 5.166667 | 0.5555556 | 4.456625 | 0.02740528 | 3380.208 | 140514.3 | 2.32 | 0.0339375 | 8.770833 | 0.5516493 | 0.5 | 0.25 | 0 | 0 | 0.125 | 0.125 | 0 | 0 | 0.25 | 0.125 | 0 | 0 | 0.25 | 0 | 0 | 0.375 | 0.25 | 0.25 | 0 | 0 | 0.125 | 0.25 | 0 | 0.125 | 0.125 | 0.25 | 0 | 0 | 0.125 | 0.25 | 0 | 0.25 | 1.696825
../../../perfect_ml/get_feature/TiZrNbTaW_64 | 0.2083333 | 0.2083333 | 0 | 0 | 0.2083333 | 0.1875 | 0 | 0.1875 | 116.7315 | 2859.378 | 4.770833 | 0.5516493 | 5.166667 | 0.5555556 | 4.456625 | 0.02740528 | 3380.208 | 140514.3 | 2.32 | 0.0339375 | 8.770833 | 0.5516493 | 0.125 | 0.25 | 0 | 0 | 0.125 | 0.25 | 0 | 0.25 | 0.125 | 0.25 | 0 | 0 | 0 | 0.375 | 0 | 0.25 | 0.25 | 0.375 | 0 | 0 | 0.125 | 0 | 0 | 0.25 | 0.25 | 0 | 0 | 0 | 0.25 | 0.25 | 0 | 0.25 | 1.096288
../../../perfect_ml/get_feature/TiZrNbTaW_65 | 0.2083333 | 0.2083333 | 0 | 0 | 0.2083333 | 0.1875 | 0 | 0.1875 | 116.7315 | 2859.378 | 4.770833 | 0.5516493 | 5.166667 | 0.5555556 | 4.456625 | 0.02740528 | 3380.208 | 140514.3 | 2.32 | 0.0339375 | 8.770833 | 0.5516493 | 0.125 | 0.25 | 0 | 0 | 0.25 | 0 | 0 | 0.375 | 0.125 | 0.375 | 0 | 0 | 0.25 | 0.25 | 0 | 0 | 0.25 | 0.125 | 0 | 0 | 0.125 | 0.25 | 0 | 0.25 | 0.125 | 0.125 | 0 | 0 | 0.25 | 0.25 | 0 | 0.25 | 1.170025
../../../perfect_ml/get_feature/TiZrNbTaW_66 | 0.2083333 | 0.2083333 | 0 | 0 | 0.2083333 | 0.1875 | 0 | 0.1875 | 116.7315 | 2859.378 | 4.770833 | 0.5516493 | 5.166667 | 0.5555556 | 4.456625 | 0.02740528 | 3380.208 | 140514.3 | 2.32 | 0.0339375 | 8.770833 | 0.5516493 | 0.25 | 0.5 | 0 | 0 | 0.125 | 0 | 0 | 0.125 | 0.125 | 0.25 | 0 | 0 | 0.25 | 0.25 | 0 | 0.125 | 0 | 0.25 | 0 | 0 | 0.125 | 0.125 | 0 | 0.5 | 0.25 | 0.125 | 0 | 0 | 0.125 | 0.375 | 0 | 0.125 | 1.572671
../../../perfect_ml/get_feature/TiZrNbTaW_67 | 0.2083333 | 0.2083333 | 0 | 0 | 0.2083333 | 0.1875 | 0 | 0.1875 | 116.7315 | 2859.378 | 4.770833 | 0.5516493 | 5.166667 | 0.5555556 | 4.456625 | 0.02740528 | 3380.208 | 140514.3 | 2.32 | 0.0339375 | 8.770833 | 0.5516493 | 0.25 | 0.125 | 0 | 0 | 0.125 | 0.25 | 0 | 0.25 | 0.125 | 0.375 | 0 | 0 | 0.25 | 0.25 | 0 | 0 | 0.125 | 0.125 | 0 | 0 | 0.25 | 0.375 | 0 | 0.125 | 0.25 | 0.25 | 0 | 0 | 0 | 0.125 | 0 | 0.375 | 1.279288
../../../perfect_ml/get_feature/TiZrNbTaW_68 | 0.2083333 | 0.2083333 | 0 | 0 | 0.2083333 | 0.1875 | 0 | 0.1875 | 116.7315 | 2859.378 | 4.770833 | 0.5516493 | 5.166667 | 0.5555556 | 4.456625 | 0.02740528 | 3380.208 | 140514.3 | 2.32 | 0.0339375 | 8.770833 | 0.5516493 | 0.125 | 0.125 | 0 | 0 | 0.375 | 0.125 | 0 | 0.25 | 0.25 | 0.125 | 0 | 0 | 0.375 | 0.125 | 0 | 0.125 | 0.125 | 0.375 | 0 | 0 | 0 | 0.25 | 0 | 0.25 | 0.125 | 0.125 | 0 | 0 | 0.25 | 0.375 | 0 | 0.125 | 1.000454
../../../perfect_ml/get_feature/TiZrNbTaW_69 | 0.2083333 | 0.2083333 | 0 | 0 | 0.2083333 | 0.1875 | 0 | 0.1875 | 116.7315 | 2859.378 | 4.770833 | 0.5516493 | 5.166667 | 0.5555556 | 4.456625 | 0.02740528 | 3380.208 | 140514.3 | 2.32 | 0.0339375 | 8.770833 | 0.5516493 | 0 | 0.25 | 0 | 0 | 0.25 | 0.375 | 0 | 0.125 | 0.25 | 0.25 | 0 | 0 | 0.125 | 0 | 0 | 0.375 | 0.25 | 0 | 0 | 0 | 0.25 | 0.375 | 0 | 0.125 | 0.125 | 0.25 | 0 | 0 | 0.25 | 0.125 | 0 | 0.25 | 1.003896
../../../perfect_ml/get_feature/TiZrNbTaW_70 | 0.2083333 | 0.2083333 | 0 | 0 | 0.2083333 | 0.1875 | 0 | 0.1875 | 116.7315 | 2859.378 | 4.770833 | 0.5516493 | 5.166667 | 0.5555556 | 4.456625 | 0.02740528 | 3380.208 | 140514.3 | 2.32 | 0.0339375 | 8.770833 | 0.5516493 | 0.375 | 0.125 | 0 | 0 | 0.25 | 0.25 | 0 | 0 | 0.25 | 0.125 | 0 | 0 | 0.25 | 0.125 | 0 | 0.25 | 0.125 | 0.375 | 0 | 0 | 0.25 | 0.125 | 0 | 0.125 | 0.125 | 0.125 | 0 | 0 | 0.25 | 0.25 | 0 | 0.25 | 1.533991
../../../perfect_ml/get_feature/TiZrNbTaW_71 | 0.2083333 | 0.2083333 | 0 | 0 | 0.2083333 | 0.1875 | 0 | 0.1875 | 116.7315 | 2859.378 | 4.770833 | 0.5516493 | 5.166667 | 0.5555556 | 4.456625 | 0.02740528 | 3380.208 | 140514.3 | 2.32 | 0.0339375 | 8.770833 | 0.5516493 | 0.125 | 0.375 | 0 | 0 | 0.25 | 0.125 | 0 | 0.125 | 0.125 | 0.25 | 0 | 0 | 0.125 | 0.125 | 0 | 0.375 | 0.25 | 0.125 | 0 | 0 | 0.25 | 0.125 | 0 | 0.25 | 0.25 | 0.125 | 0 | 0 | 0.125 | 0.25 | 0 | 0.25 | 1.382466
../../../perfect_ml/get_feature/TiZrNbTaW_72 | 0.2083333 | 0.2083333 | 0 | 0 | 0.2083333 | 0.1875 | 0 | 0.1875 | 116.7315 | 2859.378 | 4.770833 | 0.5516493 | 5.166667 | 0.5555556 | 4.456625 | 0.02740528 | 3380.208 | 140514.3 | 2.32 | 0.0339375 | 8.770833 | 0.5516493 | 0.375 | 0.25 | 0 | 0 | 0.125 | 0.125 | 0 | 0.125 | 0.125 | 0.125 | 0 | 0 | 0.25 | 0.25 | 0 | 0.25 | 0.375 | 0.375 | 0 | 0 | 0 | 0.25 | 0 | 0 | 0.125 | 0.125 | 0 | 0 | 0.125 | 0.125 | 0 | 0.5 | 1.467107
../../../perfect_ml/get_feature/TiZrNbTaW_73 | 0.2083333 | 0.2083333 | 0 | 0 | 0.2083333 | 0.1875 | 0 | 0.1875 | 116.7315 | 2859.378 | 4.770833 | 0.5516493 | 5.166667 | 0.5555556 | 4.456625 | 0.02740528 | 3380.208 | 140514.3 | 2.32 | 0.0339375 | 8.770833 | 0.5516493 | 0.125 | 0 | 0 | 0 | 0.375 | 0.25 | 0 | 0.25 | 0.125 | 0.25 | 0 | 0 | 0.25 | 0.25 | 0 | 0.125 | 0.25 | 0.125 | 0 | 0 | 0.125 | 0.25 | 0 | 0.25 | 0.125 | 0.25 | 0 | 0 | 0.25 | 0.125 | 0 | 0.25 | 0.8994493
../../../perfect_ml/get_feature/TiZrNbTaW_74 | 0.2083333 | 0.2083333 | 0 | 0 | 0.2083333 | 0.1875 | 0 | 0.1875 | 116.7315 | 2859.378 | 4.770833 | 0.5516493 | 5.166667 | 0.5555556 | 4.456625 | 0.02740528 | 3380.208 | 140514.3 | 2.32 | 0.0339375 | 8.770833 | 0.5516493 | 0.25 | 0.125 | 0 | 0 | 0.125 | 0.125 | 0 | 0.375 | 0.25 | 0.125 | 0 | 0 | 0.125 | 0.25 | 0 | 0.25 | 0.125 | 0.25 | 0 | 0 | 0.25 | 0.25 | 0 | 0.125 | 0.375 | 0.375 | 0 | 0 | 0 | 0.25 | 0 | 0 | 1.203617
../../../perfect_ml/get_feature/TiZrNbTaW_75 | 0.2083333 | 0.2083333 | 0 | 0 | 0.2083333 | 0.1875 | 0 | 0.1875 | 116.7315 | 2859.378 | 4.770833 | 0.5516493 | 5.166667 | 0.5555556 | 4.456625 | 0.02740528 | 3380.208 | 140514.3 | 2.32 | 0.0339375 | 8.770833 | 0.5516493 | 0.25 | 0.375 | 0 | 0 | 0.375 | 0 | 0 | 0 | 0.25 | 0.125 | 0 | 0 | 0.25 | 0.125 | 0 | 0.25 | 0.375 | 0 | 0 | 0 | 0.25 | 0.25 | 0 | 0.125 | 0.25 | 0.125 | 0 | 0 | 0.125 | 0.25 | 0 | 0.25 | 1.516605
../../../perfect_ml/get_feature/TiZrNbTaW_76 | 0.2083333 | 0.2083333 | 0 | 0 | 0.2083333 | 0.1875 | 0 | 0.1875 | 116.7315 | 2859.378 | 4.770833 | 0.5516493 | 5.166667 | 0.5555556 | 4.456625 | 0.02740528 | 3380.208 | 140514.3 | 2.32 | 0.0339375 | 8.770833 | 0.5516493 | 0 | 0.375 | 0 | 0 | 0.125 | 0.25 | 0 | 0.25 | 0.125 | 0.375 | 0 | 0 | 0.375 | 0.125 | 0 | 0 | 0.375 | 0 | 0 | 0 | 0.125 | 0.25 | 0 | 0.25 | 0.25 | 0.25 | 0 | 0 | 0.25 | 0 | 0 | 0.25 | 1.25325
../../../perfect_ml/get_feature/TiZrNbTaW_77 | 0.2083333 | 0.2083333 | 0 | 0 | 0.2083333 | 0.1875 | 0 | 0.1875 | 116.7315 | 2859.378 | 4.770833 | 0.5516493 | 5.166667 | 0.5555556 | 4.456625 | 0.02740528 | 3380.208 | 140514.3 | 2.32 | 0.0339375 | 8.770833 | 0.5516493 | 0.375 | 0.25 | 0 | 0 | 0.125 | 0.25 | 0 | 0 | 0 | 0.375 | 0 | 0 | 0.125 | 0.25 | 0 | 0.25 | 0.25 | 0.375 | 0 | 0 | 0.25 | 0.125 | 0 | 0 | 0.375 | 0.125 | 0 | 0 | 0.25 | 0 | 0 | 0.25 | 1.717057
../../../perfect_ml/get_feature/TiZrNbTaW_78 | 0.2083333 | 0.2083333 | 0 | 0 | 0.2083333 | 0.1875 | 0 | 0.1875 | 116.7315 | 2859.378 | 4.770833 | 0.5516493 | 5.166667 | 0.5555556 | 4.456625 | 0.02740528 | 3380.208 | 140514.3 | 2.32 | 0.0339375 | 8.770833 | 0.5516493 | 0.125 | 0.25 | 0 | 0 | 0.375 | 0.125 | 0 | 0.125 | 0.25 | 0.125 | 0 | 0 | 0.25 | 0.25 | 0 | 0.125 | 0.375 | 0.125 | 0 | 0 | 0.125 | 0.25 | 0 | 0.125 | 0.375 | 0.25 | 0 | 0 | 0.25 | 0 | 0 | 0.125 | 1.410057
../../../perfect_ml/get_feature/TiZrNbTaW_79 | 0.2083333 | 0.2083333 | 0 | 0 | 0.2083333 | 0.1875 | 0 | 0.1875 | 116.7315 | 2859.378 | 4.770833 | 0.5516493 | 5.166667 | 0.5555556 | 4.456625 | 0.02740528 | 3380.208 | 140514.3 | 2.32 | 0.0339375 | 8.770833 | 0.5516493 | 0.375 | 0.25 | 0 | 0 | 0.375 | 0 | 0 | 0 | 0.25 | 0.125 | 0 | 0 | 0.25 | 0 | 0 | 0.375 | 0.125 | 0.375 | 0 | 0 | 0.125 | 0.25 | 0 | 0.125 | 0.5 | 0.125 | 0 | 0 | 0 | 0.25 | 0 | 0.125 | 1.543511
../../../perfect_ml/get_feature/TiZrNbTaW_80 | 0.2083333 | 0.2083333 | 0 | 0 | 0.2083333 | 0.1875 | 0 | 0.1875 | 116.7315 | 2859.378 | 4.770833 | 0.5516493 | 5.166667 | 0.5555556 | 4.456625 | 0.02740528 | 3380.208 | 140514.3 | 2.32 | 0.0339375 | 8.770833 | 0.5516493 | 0.125 | 0.375 | 0 | 0 | 0.125 | 0.375 | 0 | 0 | 0.375 | 0 | 0 | 0 | 0.125 | 0.375 | 0 | 0.125 | 0 | 0.375 | 0 | 0 | 0.25 | 0.125 | 0 | 0.25 | 0.125 | 0.125 | 0 | 0 | 0.375 | 0.125 | 0 | 0.25 | 1.536027
../../../perfect_ml/get_feature/TiZrNbTaW_81 | 0.2083333 | 0.2083333 | 0 | 0 | 0.2083333 | 0.1875 | 0 | 0.1875 | 116.7315 | 2859.378 | 4.770833 | 0.5516493 | 5.166667 | 0.5555556 | 4.456625 | 0.02740528 | 3380.208 | 140514.3 | 2.32 | 0.0339375 | 8.770833 | 0.5516493 | 0.125 | 0.375 | 0 | 0 | 0.25 | 0.125 | 0 | 0.125 | 0.125 | 0.25 | 0 | 0 | 0.375 | 0 | 0 | 0.25 | 0.125 | 0.125 | 0 | 0 | 0.25 | 0.125 | 0 | 0.375 | 0.25 | 0.125 | 0 | 0 | 0.25 | 0.25 | 0 | 0.125 | 1.355806
../../../perfect_ml/get_feature/TiZrNbTaW_82 | 0.2083333 | 0.2083333 | 0 | 0 | 0.2083333 | 0.1875 | 0 | 0.1875 | 116.7315 | 2859.378 | 4.770833 | 0.5516493 | 5.166667 | 0.5555556 | 4.456625 | 0.02740528 | 3380.208 | 140514.3 | 2.32 | 0.0339375 | 8.770833 | 0.5516493 | 0 | 0 | 0 | 0 | 0.375 | 0.25 | 0 | 0.375 | 0 | 0.5 | 0 | 0 | 0.125 | 0.125 | 0 | 0.25 | 0.25 | 0.25 | 0 | 0 | 0.125 | 0.125 | 0 | 0.25 | 0.375 | 0.25 | 0 | 0 | 0 | 0.375 | 0 | 0 | 0.7738296
../../../perfect_ml/get_feature/TiZrNbTaW_83 | 0.2083333 | 0.2083333 | 0 | 0 | 0.2083333 | 0.1875 | 0 | 0.1875 | 116.7315 | 2859.378 | 4.770833 | 0.5516493 | 5.166667 | 0.5555556 | 4.456625 | 0.02740528 | 3380.208 | 140514.3 | 2.32 | 0.0339375 | 8.770833 | 0.5516493 | 0.125 | 0.25 | 0 | 0 | 0.125 | 0.375 | 0 | 0.125 | 0.375 | 0.125 | 0 | 0 | 0.25 | 0 | 0 | 0.25 | 0.25 | 0.25 | 0 | 0 | 0 | 0.25 | 0 | 0.25 | 0.25 | 0.375 | 0 | 0 | 0.125 | 0.125 | 0 | 0.125 | 1.439529
../../../perfect_ml/get_feature/TiZrNbTaW_84 | 0.2083333 | 0.2083333 | 0 | 0 | 0.2083333 | 0.1875 | 0 | 0.1875 | 116.7315 | 2859.378 | 4.770833 | 0.5516493 | 5.166667 | 0.5555556 | 4.456625 | 0.02740528 | 3380.208 | 140514.3 | 2.32 | 0.0339375 | 8.770833 | 0.5516493 | 0.375 | 0.25 | 0 | 0 | 0.25 | 0.125 | 0 | 0 | 0.125 | 0.125 | 0 | 0 | 0.25 | 0.25 | 0 | 0.25 | 0.125 | 0.375 | 0 | 0 | 0.125 | 0.125 | 0 | 0.25 | 0.25 | 0.25 | 0 | 0 | 0.25 | 0 | 0 | 0.25 | 1.633598
../../../perfect_ml/get_feature/TiZrNbTaW_85 | 0.2083333 | 0.2083333 | 0 | 0 | 0.2083333 | 0.1875 | 0 | 0.1875 | 116.7315 | 2859.378 | 4.770833 | 0.5516493 | 5.166667 | 0.5555556 | 4.456625 | 0.02740528 | 3380.208 | 140514.3 | 2.32 | 0.0339375 | 8.770833 | 0.5516493 | 0 | 0.25 | 0 | 0 | 0.25 | 0.25 | 0 | 0.25 | 0.375 | 0.25 | 0 | 0 | 0.125 | 0.25 | 0 | 0 | 0.375 | 0 | 0 | 0 | 0.25 | 0.125 | 0 | 0.25 | 0.25 | 0.125 | 0 | 0 | 0.25 | 0.25 | 0 | 0.125 | 1.206288
../../../perfect_ml/get_feature/TiZrNbTaW_86 | 0.2083333 | 0.2083333 | 0 | 0 | 0.2083333 | 0.1875 | 0 | 0.1875 | 116.7315 | 2859.378 | 4.770833 | 0.5516493 | 5.166667 | 0.5555556 | 4.456625 | 0.02740528 | 3380.208 | 140514.3 | 2.32 | 0.0339375 | 8.770833 | 0.5516493 | 0.375 | 0.25 | 0 | 0 | 0.125 | 0.125 | 0 | 0.125 | 0.25 | 0.25 | 0 | 0 | 0.125 | 0.25 | 0 | 0.125 | 0.125 | 0.25 | 0 | 0 | 0.5 | 0 | 0 | 0.125 | 0.125 | 0.25 | 0 | 0 | 0 | 0.375 | 0 | 0.25 | 1.67002
../../../perfect_ml/get_feature/TiZrNbTaW_87 | 0.2083333 | 0.2083333 | 0 | 0 | 0.2083333 | 0.1875 | 0 | 0.1875 | 116.7315 | 2859.378 | 4.770833 | 0.5516493 | 5.166667 | 0.5555556 | 4.456625 | 0.02740528 | 3380.208 | 140514.3 | 2.32 | 0.0339375 | 8.770833 | 0.5516493 | 0.25 | 0.25 | 0 | 0 | 0.25 | 0.25 | 0 | 0 | 0.125 | 0.125 | 0 | 0 | 0.25 | 0.25 | 0 | 0.25 | 0.375 | 0.125 | 0 | 0 | 0.125 | 0.25 | 0 | 0.125 | 0.25 | 0.375 | 0 | 0 | 0.25 | 0 | 0 | 0.125 | 1.504016
../../../perfect_ml/get_feature/TiZrNbTaW_88 | 0.2083333 | 0.2083333 | 0 | 0 | 0.2083333 | 0.1875 | 0 | 0.1875 | 116.7315 | 2859.378 | 4.770833 | 0.5516493 | 5.166667 | 0.5555556 | 4.456625 | 0.02740528 | 3380.208 | 140514.3 | 2.32 | 0.0339375 | 8.770833 | 0.5516493 | 0.125 | 0.125 | 0 | 0 | 0.125 | 0.375 | 0 | 0.25 | 0.375 | 0.25 | 0 | 0 | 0.125 | 0.125 | 0 | 0.125 | 0.125 | 0.25 | 0 | 0 | 0.25 | 0.25 | 0 | 0.125 | 0 | 0.25 | 0 | 0 | 0.125 | 0.25 | 0 | 0.375 | 1.16311
../../../perfect_ml/get_feature/TiZrNbTaW_89 | 0.2083333 | 0.2083333 | 0 | 0 | 0.2083333 | 0.1875 | 0 | 0.1875 | 116.7315 | 2859.378 | 4.770833 | 0.5516493 | 5.166667 | 0.5555556 | 4.456625 | 0.02740528 | 3380.208 | 140514.3 | 2.32 | 0.0339375 | 8.770833 | 0.5516493 | 0.25 | 0.25 | 0 | 0 | 0.25 | 0 | 0 | 0.25 | 0.125 | 0.125 | 0 | 0 | 0.375 | 0.25 | 0 | 0.125 | 0.375 | 0.25 | 0 | 0 | 0.25 | 0.125 | 0 | 0 | 0.375 | 0.125 | 0 | 0 | 0.125 | 0.25 | 0 | 0.125 | 1.27115
../../../perfect_ml/get_feature/TiZrNbTaW_90 | 0.2083333 | 0.2083333 | 0 | 0 | 0.2083333 | 0.1875 | 0 | 0.1875 | 116.7315 | 2859.378 | 4.770833 | 0.5516493 | 5.166667 | 0.5555556 | 4.456625 | 0.02740528 | 3380.208 | 140514.3 | 2.32 | 0.0339375 | 8.770833 | 0.5516493 | 0.125 | 0.25 | 0 | 0 | 0.125 | 0.125 | 0 | 0.375 | 0.25 | 0.25 | 0 | 0 | 0 | 0.375 | 0 | 0.125 | 0.375 | 0.25 | 0 | 0 | 0.25 | 0.125 | 0 | 0 | 0.125 | 0.25 | 0 | 0 | 0.25 | 0.125 | 0 | 0.25 | 1.188851
../../../perfect_ml/get_feature/TiZrNbTaW_91 | 0.2083333 | 0.2083333 | 0 | 0 | 0.2083333 | 0.1875 | 0 | 0.1875 | 116.7315 | 2859.378 | 4.770833 | 0.5516493 | 5.166667 | 0.5555556 | 4.456625 | 0.02740528 | 3380.208 | 140514.3 | 2.32 | 0.0339375 | 8.770833 | 0.5516493 | 0.125 | 0.25 | 0 | 0 | 0.25 | 0.25 | 0 | 0.125 | 0.125 | 0.125 | 0 | 0 | 0.25 | 0.125 | 0 | 0.375 | 0.375 | 0.125 | 0 | 0 | 0.25 | 0 | 0 | 0.25 | 0.25 | 0.25 | 0 | 0 | 0 | 0.25 | 0 | 0.25 | 1.123883
../../../perfect_ml/get_feature/TiZrNbTaW_92 | 0.2083333 | 0.2083333 | 0 | 0 | 0.2083333 | 0.1875 | 0 | 0.1875 | 116.7315 | 2859.378 | 4.770833 | 0.5516493 | 5.166667 | 0.5555556 | 4.456625 | 0.02740528 | 3380.208 | 140514.3 | 2.32 | 0.0339375 | 8.770833 | 0.5516493 | 0.25 | 0.125 | 0 | 0 | 0.25 | 0.125 | 0 | 0.25 | 0.25 | 0.125 | 0 | 0 | 0.125 | 0.375 | 0 | 0.125 | 0.125 | 0.25 | 0 | 0 | 0.375 | 0.125 | 0 | 0.125 | 0 | 0.5 | 0 | 0 | 0 | 0.25 | 0 | 0.25 | 1.233159
../../../perfect_ml/get_feature/TiZrNbTaW_93 | 0.2083333 | 0.2083333 | 0 | 0 | 0.2083333 | 0.1875 | 0 | 0.1875 | 116.7315 | 2859.378 | 4.770833 | 0.5516493 | 5.166667 | 0.5555556 | 4.456625 | 0.02740528 | 3380.208 | 140514.3 | 2.32 | 0.0339375 | 8.770833 | 0.5516493 | 0.375 | 0.125 | 0 | 0 | 0.25 | 0 | 0 | 0.25 | 0.125 | 0.125 | 0 | 0 | 0.125 | 0.25 | 0 | 0.375 | 0.125 | 0.25 | 0 | 0 | 0.375 | 0.125 | 0 | 0.125 | 0.125 | 0.125 | 0 | 0 | 0.125 | 0.375 | 0 | 0.25 | 1.152582
../../../perfect_ml/get_feature/TiZrNbTaW_94 | 0.2083333 | 0.2083333 | 0 | 0 | 0.2083333 | 0.1875 | 0 | 0.1875 | 116.7315 | 2859.378 | 4.770833 | 0.5516493 | 5.166667 | 0.5555556 | 4.456625 | 0.02740528 | 3380.208 | 140514.3 | 2.32 | 0.0339375 | 8.770833 | 0.5516493 | 0.125 | 0.125 | 0 | 0 | 0.25 | 0.125 | 0 | 0.375 | 0.5 | 0.125 | 0 | 0 | 0.125 | 0.25 | 0 | 0 | 0 | 0.25 | 0 | 0 | 0.25 | 0.375 | 0 | 0.125 | 0.25 | 0.375 | 0 | 0 | 0.25 | 0 | 0 | 0.125 | 1.110136
../../../perfect_ml/get_feature/TiZrNbTaW_95 | 0.2083333 | 0.2083333 | 0 | 0 | 0.2083333 | 0.1875 | 0 | 0.1875 | 116.7315 | 2859.378 | 4.770833 | 0.5516493 | 5.166667 | 0.5555556 | 4.456625 | 0.02740528 | 3380.208 | 140514.3 | 2.32 | 0.0339375 | 8.770833 | 0.5516493 | 0.375 | 0.125 | 0 | 0 | 0.375 | 0 | 0 | 0.125 | 0.25 | 0 | 0 | 0 | 0.25 | 0.25 | 0 | 0.25 | 0.125 | 0.25 | 0 | 0 | 0.25 | 0.25 | 0 | 0.125 | 0.375 | 0.25 | 0 | 0 | 0.125 | 0.125 | 0 | 0.125 | 1.303356
../../../perfect_ml/get_feature/TiZrNbTaW_96 | 0.2083333 | 0.2083333 | 0 | 0 | 0.2083333 | 0.1875 | 0 | 0.1875 | 116.7315 | 2859.378 | 4.770833 | 0.5516493 | 5.166667 | 0.5555556 | 4.456625 | 0.02740528 | 3380.208 | 140514.3 | 2.32 | 0.0339375 | 8.770833 | 0.5516493 | 0.375 | 0.25 | 0 | 0 | 0.125 | 0.125 | 0 | 0.125 | 0.125 | 0 | 0 | 0 | 0.125 | 0.25 | 0 | 0.5 | 0.375 | 0.125 | 0 | 0 | 0.375 | 0 | 0 | 0.125 | 0 | 0.375 | 0 | 0 | 0.25 | 0.125 | 0 | 0.25 | 1.269742
../../../perfect_ml/get_feature/TiZrNbTaW_97 | 0.2083333 | 0.2083333 | 0 | 0 | 0.2083333 | 0.1875 | 0 | 0.1875 | 116.7315 | 2859.378 | 4.770833 | 0.5516493 | 5.166667 | 0.5555556 | 4.456625 | 0.02740528 | 3380.208 | 140514.3 | 2.32 | 0.0339375 | 8.770833 | 0.5516493 | 0.25 | 0.125 | 0 | 0 | 0.25 | 0.125 | 0 | 0.25 | 0.125 | 0.375 | 0 | 0 | 0.125 | 0.375 | 0 | 0 | 0.125 | 0.25 | 0 | 0 | 0.25 | 0.25 | 0 | 0.125 | 0.125 | 0.25 | 0 | 0 | 0.125 | 0.125 | 0 | 0.375 | 1.341888
../../../perfect_ml/get_feature/TiZrNbTaW_98 | 0.2083333 | 0.2083333 | 0 | 0 | 0.2083333 | 0.1875 | 0 | 0.1875 | 116.7315 | 2859.378 | 4.770833 | 0.5516493 | 5.166667 | 0.5555556 | 4.456625 | 0.02740528 | 3380.208 | 140514.3 | 2.32 | 0.0339375 | 8.770833 | 0.5516493 | 0.125 | 0.125 | 0 | 0 | 0.375 | 0.25 | 0 | 0.125 | 0.125 | 0.375 | 0 | 0 | 0.25 | 0 | 0 | 0.25 | 0.25 | 0.25 | 0 | 0 | 0.25 | 0.125 | 0 | 0.125 | 0.125 | 0.125 | 0 | 0 | 0 | 0.375 | 0 | 0.375 | 1.117246
../../../perfect_ml/get_feature/TiZrNbTaW_99 | 0.2083333 | 0.2083333 | 0 | 0 | 0.2083333 | 0.1875 | 0 | 0.1875 | 116.7315 | 2859.378 | 4.770833 | 0.5516493 | 5.166667 | 0.5555556 | 4.456625 | 0.02740528 | 3380.208 | 140514.3 | 2.32 | 0.0339375 | 8.770833 | 0.5516493 | 0.125 | 0.25 | 0 | 0 | 0.375 | 0.25 | 0 | 0 | 0.25 | 0.125 | 0 | 0 | 0.125 | 0.25 | 0 | 0.25 | 0.125 | 0.125 | 0 | 0 | 0.375 | 0.125 | 0 | 0.25 | 0.125 | 0.25 | 0 | 0 | 0.25 | 0.125 | 0 | 0.25 | 1.275511
../../../perfect_ml/get_feature/TiZrNbTaW_100 | 0.2083333 | 0.2083333 | 0 | 0 | 0.2083333 | 0.1875 | 0 | 0.1875 | 116.7315 | 2859.378 | 4.770833 | 0.5516493 | 5.166667 | 0.5555556 | 4.456625 | 0.02740528 | 3380.208 | 140514.3 | 2.32 | 0.0339375 | 8.770833 | 0.5516493 | 0.125 | 0.125 | 0 | 0 | 0.125 | 0.375 | 0 | 0.25 | 0.25 | 0.25 | 0 | 0 | 0.125 | 0.25 | 0 | 0.125 | 0.375 | 0.125 | 0 | 0 | 0.125 | 0.25 | 0 | 0.125 | 0.25 | 0 | 0 | 0 | 0.375 | 0.125 | 0 | 0.25 | 1.157882
../../../perfect_ml/get_feature/TiZrNbTaW_101 | 0.2083333 | 0.2083333 | 0 | 0 | 0.2083333 | 0.1875 | 0 | 0.1875 | 116.7315 | 2859.378 | 4.770833 | 0.5516493 | 5.166667 | 0.5555556 | 4.456625 | 0.02740528 | 3380.208 | 140514.3 | 2.32 | 0.0339375 | 8.770833 | 0.5516493 | 0.25 | 0.25 | 0 | 0 | 0.25 | 0 | 0 | 0.25 | 0.25 | 0.25 | 0 | 0 | 0 | 0.25 | 0 | 0.25 | 0.25 | 0.375 | 0 | 0 | 0.25 | 0.125 | 0 | 0 | 0.25 | 0.125 | 0 | 0 | 0.375 | 0.125 | 0 | 0.125 | 1.306113
../../../perfect_ml/get_feature/TiZrNbTaW_102 | 0.2083333 | 0.2083333 | 0 | 0 | 0.2083333 | 0.1875 | 0 | 0.1875 | 116.7315 | 2859.378 | 4.770833 | 0.5516493 | 5.166667 | 0.5555556 | 4.456625 | 0.02740528 | 3380.208 | 140514.3 | 2.32 | 0.0339375 | 8.770833 | 0.5516493 | 0.125 | 0.125 | 0 | 0 | 0.375 | 0.25 | 0 | 0.125 | 0.25 | 0.375 | 0 | 0 | 0.25 | 0.125 | 0 | 0 | 0.25 | 0.125 | 0 | 0 | 0.125 | 0.125 | 0 | 0.375 | 0.25 | 0.375 | 0 | 0 | 0.25 | 0 | 0 | 0.125 | 1.485006
../../../perfect_ml/get_feature/TiZrNbTaW_103 | 0.2083333 | 0.2083333 | 0 | 0 | 0.2083333 | 0.1875 | 0 | 0.1875 | 116.7315 | 2859.378 | 4.770833 | 0.5516493 | 5.166667 | 0.5555556 | 4.456625 | 0.02740528 | 3380.208 | 140514.3 | 2.32 | 0.0339375 | 8.770833 | 0.5516493 | 0.125 | 0.125 | 0 | 0 | 0.25 | 0.25 | 0 | 0.25 | 0.375 | 0.125 | 0 | 0 | 0.25 | 0.125 | 0 | 0.125 | 0.5 | 0.25 | 0 | 0 | 0 | 0.25 | 0 | 0 | 0.125 | 0.125 | 0 | 0 | 0.25 | 0.25 | 0 | 0.25 | 1.240435
../../../perfect_ml/get_feature/TiZrNbTaW_104 | 0.2083333 | 0.2083333 | 0 | 0 | 0.2083333 | 0.1875 | 0 | 0.1875 | 116.7315 | 2859.378 | 4.770833 | 0.5516493 | 5.166667 | 0.5555556 | 4.456625 | 0.02740528 | 3380.208 | 140514.3 | 2.32 | 0.0339375 | 8.770833 | 0.5516493 | 0.125 | 0.375 | 0 | 0 | 0 | 0.25 | 0 | 0.25 | 0.5 | 0.25 | 0 | 0 | 0 | 0.125 | 0 | 0.125 | 0.25 | 0.125 | 0 | 0 | 0.25 | 0.125 | 0 | 0.25 | 0.125 | 0.125 | 0 | 0 | 0.375 | 0.125 | 0 | 0.25 | 1.421048
../../../perfect_ml/get_feature/TiZrNbTaW_105 | 0.2083333 | 0.2083333 | 0 | 0 | 0.2083333 | 0.1875 | 0 | 0.1875 | 116.7315 | 2859.378 | 4.770833 | 0.5516493 | 5.166667 | 0.5555556 | 4.456625 | 0.02740528 | 3380.208 | 140514.3 | 2.32 | 0.0339375 | 8.770833 | 0.5516493 | 0 | 0.25 | 0 | 0 | 0.125 | 0.5 | 0 | 0.125 | 0.25 | 0.5 | 0 | 0 | 0 | 0 | 0 | 0.25 | 0.125 | 0.125 | 0 | 0 | 0.5 | 0.125 | 0 | 0.125 | 0.25 | 0.125 | 0 | 0 | 0.375 | 0.125 | 0 | 0.125 | 1.254244
../../../perfect_ml/get_feature/TiZrNbTaW_106 | 0.2083333 | 0.2083333 | 0 | 0 | 0.2083333 | 0.1875 | 0 | 0.1875 | 116.7315 | 2859.378 | 4.770833 | 0.5516493 | 5.166667 | 0.5555556 | 4.456625 | 0.02740528 | 3380.208 | 140514.3 | 2.32 | 0.0339375 | 8.770833 | 0.5516493 | 0.375 | 0.25 | 0 | 0 | 0.125 | 0.125 | 0 | 0.125 | 0.25 | 0.125 | 0 | 0 | 0.125 | 0.25 | 0 | 0.25 | 0.25 | 0.125 | 0 | 0 | 0.375 | 0.25 | 0 | 0 | 0.125 | 0.375 | 0 | 0 | 0.25 | 0 | 0 | 0.25 | 1.541867
../../../perfect_ml/get_feature/TiZrNbTaW_107 | 0.2083333 | 0.2083333 | 0 | 0 | 0.2083333 | 0.1875 | 0 | 0.1875 | 116.7315 | 2859.378 | 4.770833 | 0.5516493 | 5.166667 | 0.5555556 | 4.456625 | 0.02740528 | 3380.208 | 140514.3 | 2.32 | 0.0339375 | 8.770833 | 0.5516493 | 0.25 | 0.25 | 0 | 0 | 0.125 | 0.125 | 0 | 0.25 | 0.375 | 0.25 | 0 | 0 | 0.25 | 0.125 | 0 | 0 | 0.25 | 0.25 | 0 | 0 | 0.375 | 0.125 | 0 | 0 | 0 | 0.375 | 0 | 0 | 0 | 0.25 | 0 | 0.375 | 1.638091
../../../perfect_ml/get_feature/TiZrNbTaW_108 | 0.2083333 | 0.2083333 | 0 | 0 | 0.2083333 | 0.1875 | 0 | 0.1875 | 116.7315 | 2859.378 | 4.770833 | 0.5516493 | 5.166667 | 0.5555556 | 4.456625 | 0.02740528 | 3380.208 | 140514.3 | 2.32 | 0.0339375 | 8.770833 | 0.5516493 | 0.125 | 0.25 | 0 | 0 | 0.25 | 0.125 | 0 | 0.25 | 0.25 | 0.125 | 0 | 0 | 0.125 | 0.125 | 0 | 0.375 | 0.25 | 0.125 | 0 | 0 | 0.25 | 0.125 | 0 | 0.25 | 0.25 | 0.25 | 0 | 0 | 0.125 | 0.375 | 0 | 0 | 1.005112
../../../perfect_ml/get_feature/TiZrNbTaW_109 | 0.2083333 | 0.2083333 | 0 | 0 | 0.2083333 | 0.1875 | 0 | 0.1875 | 116.7315 | 2859.378 | 4.770833 | 0.5516493 | 5.166667 | 0.5555556 | 4.456625 | 0.02740528 | 3380.208 | 140514.3 | 2.32 | 0.0339375 | 8.770833 | 0.5516493 | 0.25 | 0.125 | 0 | 0 | 0.125 | 0.375 | 0 | 0.125 | 0.125 | 0.25 | 0 | 0 | 0.25 | 0.25 | 0 | 0.125 | 0.375 | 0.125 | 0 | 0 | 0.125 | 0.25 | 0 | 0.125 | 0.125 | 0.25 | 0 | 0 | 0.25 | 0 | 0 | 0.375 | 1.379977
../../../perfect_ml/get_feature/TiZrNbTaW_110 | 0.2083333 | 0.2083333 | 0 | 0 | 0.2083333 | 0.1875 | 0 | 0.1875 | 116.7315 | 2859.378 | 4.770833 | 0.5516493 | 5.166667 | 0.5555556 | 4.456625 | 0.02740528 | 3380.208 | 140514.3 | 2.32 | 0.0339375 | 8.770833 | 0.5516493 | 0.125 | 0.25 | 0 | 0 | 0.125 | 0.125 | 0 | 0.375 | 0.25 | 0.25 | 0 | 0 | 0.5 | 0 | 0 | 0 | 0.25 | 0.25 | 0 | 0 | 0.125 | 0.25 | 0 | 0.125 | 0.375 | 0.125 | 0 | 0 | 0.25 | 0.125 | 0 | 0.125 | 1.251765
../../../perfect_ml/get_feature/TiZrNbTaW_111 | 0.2083333 | 0.2083333 | 0 | 0 | 0.2083333 | 0.1875 | 0 | 0.1875 | 116.7315 | 2859.378 | 4.770833 | 0.5516493 | 5.166667 | 0.5555556 | 4.456625 | 0.02740528 | 3380.208 | 140514.3 | 2.32 | 0.0339375 | 8.770833 | 0.5516493 | 0.125 | 0.25 | 0 | 0 | 0.25 | 0.25 | 0 | 0.125 | 0.25 | 0.375 | 0 | 0 | 0 | 0.25 | 0 | 0.125 | 0.25 | 0.25 | 0 | 0 | 0.25 | 0.125 | 0 | 0.125 | 0.25 | 0.25 | 0 | 0 | 0.25 | 0 | 0 | 0.25 | 1.468774
../../../perfect_ml/get_feature/TiZrNbTaW_112 | 0.2083333 | 0.2083333 | 0 | 0 | 0.2083333 | 0.1875 | 0 | 0.1875 | 116.7315 | 2859.378 | 4.770833 | 0.5516493 | 5.166667 | 0.5555556 | 4.456625 | 0.02740528 | 3380.208 | 140514.3 | 2.32 | 0.0339375 | 8.770833 | 0.5516493 | 0.125 | 0.125 | 0 | 0 | 0.25 | 0.375 | 0 | 0.125 | 0.25 | 0.25 | 0 | 0 | 0.25 | 0.25 | 0 | 0 | 0 | 0.125 | 0 | 0 | 0.375 | 0.25 | 0 | 0.25 | 0.375 | 0.375 | 0 | 0 | 0.125 | 0 | 0 | 0.125 | 1.360661
../../../perfect_ml/get_feature/TiZrNbTaW_113 | 0.2083333 | 0.2083333 | 0 | 0 | 0.2083333 | 0.1875 | 0 | 0.1875 | 116.7315 | 2859.378 | 4.770833 | 0.5516493 | 5.166667 | 0.5555556 | 4.456625 | 0.02740528 | 3380.208 | 140514.3 | 2.32 | 0.0339375 | 8.770833 | 0.5516493 | 0 | 0.375 | 0 | 0 | 0.25 | 0.25 | 0 | 0.125 | 0.25 | 0.125 | 0 | 0 | 0.125 | 0.25 | 0 | 0.25 | 0.125 | 0 | 0 | 0 | 0.375 | 0.375 | 0 | 0.125 | 0.375 | 0.375 | 0 | 0 | 0.125 | 0 | 0 | 0.125 | 1.198761
../../../perfect_ml/get_feature/TiZrNbTaW_114 | 0.2083333 | 0.2083333 | 0 | 0 | 0.2083333 | 0.1875 | 0 | 0.1875 | 116.7315 | 2859.378 | 4.770833 | 0.5516493 | 5.166667 | 0.5555556 | 4.456625 | 0.02740528 | 3380.208 | 140514.3 | 2.32 | 0.0339375 | 8.770833 | 0.5516493 | 0 | 0.125 | 0 | 0 | 0.375 | 0.375 | 0 | 0.125 | 0.125 | 0.125 | 0 | 0 | 0.25 | 0.125 | 0 | 0.375 | 0.25 | 0.25 | 0 | 0 | 0.125 | 0.25 | 0 | 0.125 | 0.25 | 0.375 | 0 | 0 | 0.125 | 0.125 | 0 | 0.125 | 0.9353808
../../../perfect_ml/get_feature/TiZrNbTaW_115 | 0.2083333 | 0.2083333 | 0 | 0 | 0.2083333 | 0.1875 | 0 | 0.1875 | 116.7315 | 2859.378 | 4.770833 | 0.5516493 | 5.166667 | 0.5555556 | 4.456625 | 0.02740528 | 3380.208 | 140514.3 | 2.32 | 0.0339375 | 8.770833 | 0.5516493 | 0.25 | 0.125 | 0 | 0 | 0.25 | 0.125 | 0 | 0.25 | 0.25 | 0.25 | 0 | 0 | 0.125 | 0.125 | 0 | 0.25 | 0 | 0.25 | 0 | 0 | 0.25 | 0.25 | 0 | 0.25 | 0.125 | 0.25 | 0 | 0 | 0.375 | 0.25 | 0 | 0 | 1.198637
../../../perfect_ml/get_feature/TiZrNbTaW_116 | 0.2083333 | 0.2083333 | 0 | 0 | 0.2083333 | 0.1875 | 0 | 0.1875 | 116.7315 | 2859.378 | 4.770833 | 0.5516493 | 5.166667 | 0.5555556 | 4.456625 | 0.02740528 | 3380.208 | 140514.3 | 2.32 | 0.0339375 | 8.770833 | 0.5516493 | 0.375 | 0.25 | 0 | 0 | 0 | 0.125 | 0 | 0.25 | 0 | 0.375 | 0 | 0 | 0.125 | 0.25 | 0 | 0.25 | 0.25 | 0.125 | 0 | 0 | 0.25 | 0.25 | 0 | 0.125 | 0 | 0.25 | 0 | 0 | 0.375 | 0.25 | 0 | 0.125 | 1.342919
../../../perfect_ml/get_feature/TiZrNbTaW_117 | 0.2083333 | 0.2083333 | 0 | 0 | 0.2083333 | 0.1875 | 0 | 0.1875 | 116.7315 | 2859.378 | 4.770833 | 0.5516493 | 5.166667 | 0.5555556 | 4.456625 | 0.02740528 | 3380.208 | 140514.3 | 2.32 | 0.0339375 | 8.770833 | 0.5516493 | 0.125 | 0.25 | 0 | 0 | 0 | 0.25 | 0 | 0.375 | 0.125 | 0.25 | 0 | 0 | 0.25 | 0.125 | 0 | 0.25 | 0.375 | 0.25 | 0 | 0 | 0.125 | 0.25 | 0 | 0 | 0.125 | 0.125 | 0 | 0 | 0.25 | 0.25 | 0 | 0.25 | 0.9864449
../../../perfect_ml/get_feature/TiZrNbTaW_118 | 0.2083333 | 0.2083333 | 0 | 0 | 0.2083333 | 0.1875 | 0 | 0.1875 | 116.7315 | 2859.378 | 4.770833 | 0.5516493 | 5.166667 | 0.5555556 | 4.456625 | 0.02740528 | 3380.208 | 140514.3 | 2.32 | 0.0339375 | 8.770833 | 0.5516493 | 0.125 | 0.25 | 0 | 0 | 0.25 | 0.25 | 0 | 0.125 | 0.375 | 0.375 | 0 | 0 | 0.125 | 0 | 0 | 0.125 | 0.25 | 0.125 | 0 | 0 | 0.125 | 0.25 | 0 | 0.25 | 0.25 | 0.25 | 0 | 0 | 0 | 0.125 | 0 | 0.375 | 1.533081
../../../perfect_ml/get_feature/TiZrNbTaW_119 | 0.2083333 | 0.2083333 | 0 | 0 | 0.2083333 | 0.1875 | 0 | 0.1875 | 116.7315 | 2859.378 | 4.770833 | 0.5516493 | 5.166667 | 0.5555556 | 4.456625 | 0.02740528 | 3380.208 | 140514.3 | 2.32 | 0.0339375 | 8.770833 | 0.5516493 | 0.125 | 0.125 | 0 | 0 | 0.125 | 0.375 | 0 | 0.25 | 0.5 | 0.125 | 0 | 0 | 0.25 | 0.125 | 0 | 0 | 0.375 | 0.125 | 0 | 0 | 0.125 | 0.125 | 0 | 0.25 | 0.125 | 0.25 | 0 | 0 | 0.25 | 0.125 | 0 | 0.25 | 1.302726
../../../perfect_ml/get_feature/TiZrNbTaW_120 | 0.2083333 | 0.2083333 | 0 | 0 | 0.2083333 | 0.1875 | 0 | 0.1875 | 116.7315 | 2859.378 | 4.770833 | 0.5516493 | 5.166667 | 0.5555556 | 4.456625 | 0.02740528 | 3380.208 | 140514.3 | 2.32 | 0.0339375 | 8.770833 | 0.5516493 | 0.25 | 0.25 | 0 | 0 | 0.25 | 0 | 0 | 0.25 | 0.375 | 0 | 0 | 0 | 0.125 | 0.375 | 0 | 0.125 | 0.25 | 0.25 | 0 | 0 | 0.125 | 0.125 | 0 | 0.25 | 0.125 | 0.125 | 0 | 0 | 0.375 | 0.25 | 0 | 0.125 | 1.252243
../../../perfect_ml/get_feature/TiZrNbTaW_121 | 0.2083333 | 0.2083333 | 0 | 0 | 0.2083333 | 0.1875 | 0 | 0.1875 | 116.7315 | 2859.378 | 4.770833 | 0.5516493 | 5.166667 | 0.5555556 | 4.456625 | 0.02740528 | 3380.208 | 140514.3 | 2.32 | 0.0339375 | 8.770833 | 0.5516493 | 0.125 | 0.5 | 0 | 0 | 0.125 | 0 | 0 | 0.25 | 0.125 | 0.25 | 0 | 0 | 0.125 | 0.375 | 0 | 0.125 | 0.25 | 0.125 | 0 | 0 | 0.25 | 0.375 | 0 | 0 | 0.125 | 0 | 0 | 0 | 0.25 | 0.25 | 0 | 0.375 | 1.307781
../../../perfect_ml/get_feature/TiZrNbTaW_122 | 0.2083333 | 0.2083333 | 0 | 0 | 0.2083333 | 0.1875 | 0 | 0.1875 | 116.7315 | 2859.378 | 4.770833 | 0.5516493 | 5.166667 | 0.5555556 | 4.456625 | 0.02740528 | 3380.208 | 140514.3 | 2.32 | 0.0339375 | 8.770833 | 0.5516493 | 0.25 | 0.25 | 0 | 0 | 0.25 | 0 | 0 | 0.25 | 0.125 | 0 | 0 | 0 | 0.375 | 0.25 | 0 | 0.25 | 0.25 | 0.25 | 0 | 0 | 0.25 | 0.25 | 0 | 0 | 0.125 | 0.375 | 0 | 0 | 0.125 | 0.125 | 0 | 0.25 | 1.183638
../../../perfect_ml/get_feature/TiZrNbTaW_123 | 0.2083333 | 0.2083333 | 0 | 0 | 0.2083333 | 0.1875 | 0 | 0.1875 | 116.7315 | 2859.378 | 4.770833 | 0.5516493 | 5.166667 | 0.5555556 | 4.456625 | 0.02740528 | 3380.208 | 140514.3 | 2.32 | 0.0339375 | 8.770833 | 0.5516493 | 0.25 | 0.125 | 0 | 0 | 0.25 | 0.25 | 0 | 0.125 | 0.125 | 0.25 | 0 | 0 | 0 | 0.25 | 0 | 0.375 | 0 | 0.125 | 0 | 0 | 0.375 | 0.25 | 0 | 0.25 | 0.375 | 0.125 | 0 | 0 | 0.25 | 0.125 | 0 | 0.125 | 1.102519
../../../perfect_ml/get_feature/TiZrNbTaW_124 | 0.2083333 | 0.2083333 | 0 | 0 | 0.2083333 | 0.1875 | 0 | 0.1875 | 116.7315 | 2859.378 | 4.770833 | 0.5516493 | 5.166667 | 0.5555556 | 4.456625 | 0.02740528 | 3380.208 | 140514.3 | 2.32 | 0.0339375 | 8.770833 | 0.5516493 | 0.25 | 0.125 | 0 | 0 | 0 | 0.375 | 0 | 0.25 | 0 | 0.5 | 0 | 0 | 0.25 | 0.125 | 0 | 0.125 | 0 | 0.125 | 0 | 0 | 0.25 | 0.25 | 0 | 0.375 | 0.125 | 0.25 | 0 | 0 | 0.375 | 0.25 | 0 | 0 | 1.38469
../../../perfect_ml/get_feature/TiZrNbTaW_125 | 0.2083333 | 0.2083333 | 0 | 0 | 0.2083333 | 0.1875 | 0 | 0.1875 | 116.7315 | 2859.378 | 4.770833 | 0.5516493 | 5.166667 | 0.5555556 | 4.456625 | 0.02740528 | 3380.208 | 140514.3 | 2.32 | 0.0339375 | 8.770833 | 0.5516493 | 0.25 | 0.125 | 0 | 0 | 0.25 | 0.125 | 0 | 0.25 | 0.25 | 0.125 | 0 | 0 | 0.5 | 0 | 0 | 0.125 | 0 | 0.25 | 0 | 0 | 0.375 | 0.25 | 0 | 0.125 | 0.125 | 0.125 | 0 | 0 | 0 | 0.5 | 0 | 0.25 | 1.019866
../../../perfect_ml/get_feature/TiZrNbTaW_126 | 0.2083333 | 0.2083333 | 0 | 0 | 0.2083333 | 0.1875 | 0 | 0.1875 | 116.7315 | 2859.378 | 4.770833 | 0.5516493 | 5.166667 | 0.5555556 | 4.456625 | 0.02740528 | 3380.208 | 140514.3 | 2.32 | 0.0339375 | 8.770833 | 0.5516493 | 0.25 | 0.25 | 0 | 0 | 0.375 | 0.125 | 0 | 0 | 0.375 | 0 | 0 | 0 | 0.25 | 0.25 | 0 | 0.125 | 0.25 | 0.25 | 0 | 0 | 0.125 | 0 | 0 | 0.375 | 0.25 | 0.375 | 0 | 0 | 0.125 | 0.125 | 0 | 0.125 | 1.628075
../../../perfect_ml/get_feature/TiZrNbTaW_127 | 0.2083333 | 0.2083333 | 0 | 0 | 0.2083333 | 0.1875 | 0 | 0.1875 | 116.7315 | 2859.378 | 4.770833 | 0.5516493 | 5.166667 | 0.5555556 | 4.456625 | 0.02740528 | 3380.208 | 140514.3 | 2.32 | 0.0339375 | 8.770833 | 0.5516493 | 0.125 | 0.25 | 0 | 0 | 0.25 | 0 | 0 | 0.375 | 0.25 | 0.125 | 0 | 0 | 0.25 | 0.375 | 0 | 0 | 0.25 | 0.125 | 0 | 0 | 0.125 | 0.25 | 0 | 0.25 | 0.125 | 0.125 | 0 | 0 | 0.25 | 0.25 | 0 | 0.25 | 1.080572
../../../perfect_ml/get_feature/TiZrNbTaW_128 | 0.2083333 | 0.2083333 | 0 | 0 | 0.2083333 | 0.1875 | 0 | 0.1875 | 116.7315 | 2859.378 | 4.770833 | 0.5516493 | 5.166667 | 0.5555556 | 4.456625 | 0.02740528 | 3380.208 | 140514.3 | 2.32 | 0.0339375 | 8.770833 | 0.5516493 | 0.25 | 0.375 | 0 | 0 | 0.25 | 0 | 0 | 0.125 | 0.125 | 0.25 | 0 | 0 | 0.375 | 0.125 | 0 | 0.125 | 0.125 | 0.125 | 0 | 0 | 0.25 | 0.25 | 0 | 0.25 | 0.25 | 0.25 | 0 | 0 | 0.125 | 0.25 | 0 | 0.125 | 1.571964
../../../perfect_ml/get_feature/TiZrNbTaW_129 | 0.2083333 | 0.2083333 | 0 | 0 | 0.2083333 | 0.1875 | 0 | 0.1875 | 116.7315 | 2859.378 | 4.770833 | 0.5516493 | 5.166667 | 0.5555556 | 4.456625 | 0.02740528 | 3380.208 | 140514.3 | 2.32 | 0.0339375 | 8.770833 | 0.5516493 | 0.125 | 0.25 | 0 | 0 | 0.125 | 0.25 | 0 | 0.25 | 0 | 0.375 | 0 | 0 | 0.25 | 0.25 | 0 | 0.125 | 0.375 | 0.125 | 0 | 0 | 0.125 | 0.125 | 0 | 0.25 | 0.25 | 0.25 | 0 | 0 | 0.375 | 0.125 | 0 | 0 | 1.238044
../../../perfect_ml/get_feature/TiZrNbTaW_130 | 0.2083333 | 0.2083333 | 0 | 0 | 0.2083333 | 0.1875 | 0 | 0.1875 | 116.7315 | 2859.378 | 4.770833 | 0.5516493 | 5.166667 | 0.5555556 | 4.456625 | 0.02740528 | 3380.208 | 140514.3 | 2.32 | 0.0339375 | 8.770833 | 0.5516493 | 0.125 | 0 | 0 | 0 | 0.375 | 0.375 | 0 | 0.125 | 0.25 | 0.125 | 0 | 0 | 0.375 | 0.25 | 0 | 0 | 0.375 | 0.125 | 0 | 0 | 0.125 | 0.125 | 0 | 0.25 | 0.25 | 0.5 | 0 | 0 | 0 | 0.125 | 0 | 0.125 | 1.218384
../../../perfect_ml/get_feature/TiZrNbTaW_131 | 0.2083333 | 0.2083333 | 0 | 0 | 0.2083333 | 0.1875 | 0 | 0.1875 | 116.7315 | 2859.378 | 4.770833 | 0.5516493 | 5.166667 | 0.5555556 | 4.456625 | 0.02740528 | 3380.208 | 140514.3 | 2.32 | 0.0339375 | 8.770833 | 0.5516493 | 0.25 | 0.125 | 0 | 0 | 0 | 0.375 | 0 | 0.25 | 0.375 | 0.25 | 0 | 0 | 0.25 | 0 | 0 | 0.125 | 0.125 | 0.25 | 0 | 0 | 0.125 | 0.375 | 0 | 0.125 | 0.125 | 0.25 | 0 | 0 | 0.25 | 0.25 | 0 | 0.125 | 1.383954
../../../perfect_ml/get_feature/TiZrNbTaW_132 | 0.2083333 | 0.2083333 | 0 | 0 | 0.2083333 | 0.1875 | 0 | 0.1875 | 116.7315 | 2859.378 | 4.770833 | 0.5516493 | 5.166667 | 0.5555556 | 4.456625 | 0.02740528 | 3380.208 | 140514.3 | 2.32 | 0.0339375 | 8.770833 | 0.5516493 | 0.25 | 0.25 | 0 | 0 | 0.25 | 0.125 | 0 | 0.125 | 0.375 | 0 | 0 | 0 | 0.125 | 0.25 | 0 | 0.25 | 0.125 | 0.125 | 0 | 0 | 0.125 | 0.375 | 0 | 0.25 | 0.125 | 0.375 | 0 | 0 | 0.375 | 0.125 | 0 | 0 | 1.421265
../../../perfect_ml/get_feature/TiZrNbTaW_133 | 0.2083333 | 0.2083333 | 0 | 0 | 0.2083333 | 0.1875 | 0 | 0.1875 | 116.7315 | 2859.378 | 4.770833 | 0.5516493 | 5.166667 | 0.5555556 | 4.456625 | 0.02740528 | 3380.208 | 140514.3 | 2.32 | 0.0339375 | 8.770833 | 0.5516493 | 0.125 | 0.375 | 0 | 0 | 0.25 | 0.125 | 0 | 0.125 | 0.25 | 0.25 | 0 | 0 | 0.125 | 0.375 | 0 | 0 | 0.125 | 0.125 | 0 | 0 | 0.125 | 0.25 | 0 | 0.375 | 0.125 | 0.125 | 0 | 0 | 0.375 | 0.25 | 0 | 0.125 | 1.547346
../../../perfect_ml/get_feature/TiZrNbTaW_134 | 0.2083333 | 0.2083333 | 0 | 0 | 0.2083333 | 0.1875 | 0 | 0.1875 | 116.7315 | 2859.378 | 4.770833 | 0.5516493 | 5.166667 | 0.5555556 | 4.456625 | 0.02740528 | 3380.208 | 140514.3 | 2.32 | 0.0339375 | 8.770833 | 0.5516493 | 0.25 | 0.125 | 0 | 0 | 0.375 | 0.125 | 0 | 0.125 | 0.25 | 0.25 | 0 | 0 | 0.125 | 0.25 | 0 | 0.125 | 0.375 | 0.125 | 0 | 0 | 0.125 | 0 | 0 | 0.375 | 0 | 0.25 | 0 | 0 | 0.125 | 0.375 | 0 | 0.25 | 1.357581
../../../perfect_ml/get_feature/TiZrNbTaW_135 | 0.2083333 | 0.2083333 | 0 | 0 | 0.2083333 | 0.1875 | 0 | 0.1875 | 116.7315 | 2859.378 | 4.770833 | 0.5516493 | 5.166667 | 0.5555556 | 4.456625 | 0.02740528 | 3380.208 | 140514.3 | 2.32 | 0.0339375 | 8.770833 | 0.5516493 | 0.25 | 0.125 | 0 | 0 | 0.25 | 0.25 | 0 | 0.125 | 0.375 | 0.125 | 0 | 0 | 0.125 | 0.375 | 0 | 0 | 0.125 | 0.25 | 0 | 0 | 0.125 | 0.125 | 0 | 0.375 | 0.125 | 0.125 | 0 | 0 | 0.125 | 0.25 | 0 | 0.375 | 1.42451
../../../perfect_ml/get_feature/TiZrNbTaW_136 | 0.2083333 | 0.2083333 | 0 | 0 | 0.2083333 | 0.1875 | 0 | 0.1875 | 116.7315 | 2859.378 | 4.770833 | 0.5516493 | 5.166667 | 0.5555556 | 4.456625 | 0.02740528 | 3380.208 | 140514.3 | 2.32 | 0.0339375 | 8.770833 | 0.5516493 | 0.25 | 0.25 | 0 | 0 | 0.25 | 0.25 | 0 | 0 | 0.125 | 0.25 | 0 | 0 | 0.25 | 0.125 | 0 | 0.25 | 0.375 | 0.125 | 0 | 0 | 0.125 | 0.125 | 0 | 0.25 | 0.25 | 0.125 | 0 | 0 | 0.5 | 0 | 0 | 0.125 | 1.562548
../../../perfect_ml/get_feature/TiZrNbTaW_137 | 0.2083333 | 0.2083333 | 0 | 0 | 0.2083333 | 0.1875 | 0 | 0.1875 | 116.7315 | 2859.378 | 4.770833 | 0.5516493 | 5.166667 | 0.5555556 | 4.456625 | 0.02740528 | 3380.208 | 140514.3 | 2.32 | 0.0339375 | 8.770833 | 0.5516493 | 0.375 | 0 | 0 | 0 | 0.25 | 0.125 | 0 | 0.25 | 0.125 | 0.25 | 0 | 0 | 0.25 | 0.125 | 0 | 0.25 | 0.375 | 0.25 | 0 | 0 | 0.25 | 0.125 | 0 | 0 | 0.125 | 0.125 | 0 | 0 | 0.125 | 0.25 | 0 | 0.375 | 1.2131
../../../perfect_ml/get_feature/TiZrNbTaW_138 | 0.2083333 | 0.2083333 | 0 | 0 | 0.2083333 | 0.1875 | 0 | 0.1875 | 116.7315 | 2859.378 | 4.770833 | 0.5516493 | 5.166667 | 0.5555556 | 4.456625 | 0.02740528 | 3380.208 | 140514.3 | 2.32 | 0.0339375 | 8.770833 | 0.5516493 | 0.25 | 0.5 | 0 | 0 | 0.125 | 0 | 0 | 0.125 | 0.375 | 0 | 0 | 0 | 0.375 | 0.125 | 0 | 0.125 | 0.125 | 0.25 | 0 | 0 | 0.125 | 0.125 | 0 | 0.375 | 0.125 | 0.125 | 0 | 0 | 0.375 | 0.125 | 0 | 0.25 | 1.661378
../../../perfect_ml/get_feature/TiZrNbTaW_139 | 0.2083333 | 0.2083333 | 0 | 0 | 0.2083333 | 0.1875 | 0 | 0.1875 | 116.7315 | 2859.378 | 4.770833 | 0.5516493 | 5.166667 | 0.5555556 | 4.456625 | 0.02740528 | 3380.208 | 140514.3 | 2.32 | 0.0339375 | 8.770833 | 0.5516493 | 0.25 | 0.25 | 0 | 0 | 0.25 | 0.25 | 0 | 0 | 0.375 | 0.125 | 0 | 0 | 0.25 | 0.125 | 0 | 0.125 | 0.125 | 0.125 | 0 | 0 | 0.25 | 0.25 | 0 | 0.25 | 0.125 | 0.375 | 0 | 0 | 0 | 0.25 | 0 | 0.25 | 1.706062
../../../perfect_ml/get_feature/TiZrNbTaW_140 | 0.2083333 | 0.2083333 | 0 | 0 | 0.2083333 | 0.1875 | 0 | 0.1875 | 116.7315 | 2859.378 | 4.770833 | 0.5516493 | 5.166667 | 0.5555556 | 4.456625 | 0.02740528 | 3380.208 | 140514.3 | 2.32 | 0.0339375 | 8.770833 | 0.5516493 | 0.25 | 0.25 | 0 | 0 | 0.125 | 0.25 | 0 | 0.125 | 0 | 0.375 | 0 | 0 | 0.125 | 0.125 | 0 | 0.375 | 0.25 | 0.125 | 0 | 0 | 0 | 0.375 | 0 | 0.25 | 0.375 | 0.125 | 0 | 0 | 0.25 | 0 | 0 | 0.25 | 1.287788
../../../perfect_ml/get_feature/TiZrNbTaW_141 | 0.2083333 | 0.2083333 | 0 | 0 | 0.2083333 | 0.1875 | 0 | 0.1875 | 116.7315 | 2859.378 | 4.770833 | 0.5516493 | 5.166667 | 0.5555556 | 4.456625 | 0.02740528 | 3380.208 | 140514.3 | 2.32 | 0.0339375 | 8.770833 | 0.5516493 | 0.125 | 0.375 | 0 | 0 | 0.125 | 0.125 | 0 | 0.25 | 0.125 | 0.125 | 0 | 0 | 0.25 | 0.25 | 0 | 0.25 | 0.125 | 0.375 | 0 | 0 | 0.375 | 0.125 | 0 | 0 | 0.125 | 0.125 | 0 | 0 | 0.25 | 0.5 | 0 | 0 | 1.158658
../../../perfect_ml/get_feature/TiZrNbTaW_142 | 0.2083333 | 0.2083333 | 0 | 0 | 0.2083333 | 0.1875 | 0 | 0.1875 | 116.7315 | 2859.378 | 4.770833 | 0.5516493 | 5.166667 | 0.5555556 | 4.456625 | 0.02740528 | 3380.208 | 140514.3 | 2.32 | 0.0339375 | 8.770833 | 0.5516493 | 0.125 | 0.25 | 0 | 0 | 0.125 | 0.125 | 0 | 0.375 | 0.25 | 0.125 | 0 | 0 | 0.25 | 0.25 | 0 | 0.125 | 0.375 | 0.25 | 0 | 0 | 0.25 | 0 | 0 | 0.125 | 0.25 | 0.375 | 0 | 0 | 0.125 | 0.25 | 0 | 0 | 1.170996
../../../perfect_ml/get_feature/TiZrNbTaW_143 | 0.2083333 | 0.2083333 | 0 | 0 | 0.2083333 | 0.1875 | 0 | 0.1875 | 116.7315 | 2859.378 | 4.770833 | 0.5516493 | 5.166667 | 0.5555556 | 4.456625 | 0.02740528 | 3380.208 | 140514.3 | 2.32 | 0.0339375 | 8.770833 | 0.5516493 | 0.125 | 0.25 | 0 | 0 | 0.125 | 0.375 | 0 | 0.125 | 0.25 | 0.125 | 0 | 0 | 0.375 | 0.125 | 0 | 0.125 | 0.375 | 0.25 | 0 | 0 | 0 | 0.125 | 0 | 0.25 | 0.125 | 0.125 | 0 | 0 | 0.375 | 0.25 | 0 | 0.125 | 1.393708
../../../perfect_ml/get_feature/TiZrNbTaW_144 | 0.2083333 | 0.2083333 | 0 | 0 | 0.2083333 | 0.1875 | 0 | 0.1875 | 116.7315 | 2859.378 | 4.770833 | 0.5516493 | 5.166667 | 0.5555556 | 4.456625 | 0.02740528 | 3380.208 | 140514.3 | 2.32 | 0.0339375 | 8.770833 | 0.5516493 | 0.25 | 0.25 | 0 | 0 | 0.25 | 0.125 | 0 | 0.125 | 0.25 | 0.375 | 0 | 0 | 0.125 | 0 | 0 | 0.25 | 0.125 | 0.125 | 0 | 0 | 0 | 0.375 | 0 | 0.375 | 0.25 | 0 | 0 | 0 | 0.25 | 0.25 | 0 | 0.25 | 1.448324
../../../perfect_ml/get_feature/TiZrNbTaW_145 | 0.2083333 | 0.2083333 | 0 | 0 | 0.2083333 | 0.1875 | 0 | 0.1875 | 116.7315 | 2859.378 | 4.770833 | 0.5516493 | 5.166667 | 0.5555556 | 4.456625 | 0.02740528 | 3380.208 | 140514.3 | 2.32 | 0.0339375 | 8.770833 | 0.5516493 | 0.25 | 0.25 | 0 | 0 | 0.25 | 0.125 | 0 | 0.125 | 0.125 | 0 | 0 | 0 | 0.375 | 0.125 | 0 | 0.375 | 0 | 0.25 | 0 | 0 | 0.125 | 0.25 | 0 | 0.375 | 0.25 | 0.25 | 0 | 0 | 0.125 | 0.25 | 0 | 0.125 | 1.168543
../../../perfect_ml/get_feature/TiZrNbTaW_146 | 0.2083333 | 0.2083333 | 0 | 0 | 0.2083333 | 0.1875 | 0 | 0.1875 | 116.7315 | 2859.378 | 4.770833 | 0.5516493 | 5.166667 | 0.5555556 | 4.456625 | 0.02740528 | 3380.208 | 140514.3 | 2.32 | 0.0339375 | 8.770833 | 0.5516493 | 0.25 | 0.125 | 0 | 0 | 0 | 0.5 | 0 | 0.125 | 0.125 | 0 | 0 | 0 | 0.375 | 0.375 | 0 | 0.125 | 0.125 | 0.375 | 0 | 0 | 0.25 | 0 | 0 | 0.25 | 0.25 | 0.375 | 0 | 0 | 0.125 | 0 | 0 | 0.25 | 1.250118
../../../perfect_ml/get_feature/TiZrNbTaW_147 | 0.2083333 | 0.2083333 | 0 | 0 | 0.2083333 | 0.1875 | 0 | 0.1875 | 116.7315 | 2859.378 | 4.770833 | 0.5516493 | 5.166667 | 0.5555556 | 4.456625 | 0.02740528 | 3380.208 | 140514.3 | 2.32 | 0.0339375 | 8.770833 | 0.5516493 | 0.125 | 0.125 | 0 | 0 | 0.125 | 0.375 | 0 | 0.25 | 0 | 0.375 | 0 | 0 | 0.25 | 0.125 | 0 | 0.25 | 0.375 | 0.25 | 0 | 0 | 0.125 | 0.125 | 0 | 0.125 | 0.25 | 0.125 | 0 | 0 | 0.25 | 0.125 | 0 | 0.25 | 1.051465
../../../perfect_ml/get_feature/TiZrNbTaW_148 | 0.2083333 | 0.2083333 | 0 | 0 | 0.2083333 | 0.1875 | 0 | 0.1875 | 116.7315 | 2859.378 | 4.770833 | 0.5516493 | 5.166667 | 0.5555556 | 4.456625 | 0.02740528 | 3380.208 | 140514.3 | 2.32 | 0.0339375 | 8.770833 | 0.5516493 | 0.25 | 0.375 | 0 | 0 | 0 | 0.25 | 0 | 0.125 | 0 | 0.25 | 0 | 0 | 0.375 | 0.125 | 0 | 0.25 | 0.375 | 0.125 | 0 | 0 | 0.125 | 0.25 | 0 | 0.125 | 0 | 0.25 | 0 | 0 | 0.375 | 0.25 | 0 | 0.125 | 1.516558
../../../perfect_ml/get_feature/TiZrNbTaW_149 | 0.2083333 | 0.2083333 | 0 | 0 | 0.2083333 | 0.1875 | 0 | 0.1875 | 116.7315 | 2859.378 | 4.770833 | 0.5516493 | 5.166667 | 0.5555556 | 4.456625 | 0.02740528 | 3380.208 | 140514.3 | 2.32 | 0.0339375 | 8.770833 | 0.5516493 | 0.25 | 0 | 0 | 0 | 0.25 | 0.25 | 0 | 0.25 | 0.25 | 0.125 | 0 | 0 | 0.375 | 0.125 | 0 | 0.125 | 0.125 | 0.125 | 0 | 0 | 0.25 | 0.25 | 0 | 0.25 | 0.25 | 0.375 | 0 | 0 | 0.125 | 0.125 | 0 | 0.125 | 1.225499
../../../perfect_ml/get_feature/TiZrNbTaW_150 | 0.2083333 | 0.2083333 | 0 | 0 | 0.2083333 | 0.1875 | 0 | 0.1875 | 116.7315 | 2859.378 | 4.770833 | 0.5516493 | 5.166667 | 0.5555556 | 4.456625 | 0.02740528 | 3380.208 | 140514.3 | 2.32 | 0.0339375 | 8.770833 | 0.5516493 | 0.25 | 0.125 | 0 | 0 | 0.125 | 0.25 | 0 | 0.25 | 0.25 | 0.25 | 0 | 0 | 0.125 | 0.25 | 0 | 0.125 | 0.125 | 0.25 | 0 | 0 | 0.25 | 0.125 | 0 | 0.25 | 0.25 | 0.25 | 0 | 0 | 0.125 | 0.375 | 0 | 0 | 1.346596
../../../perfect_ml/get_feature/TiZrNbTaW_151 | 0.2083333 | 0.2083333 | 0 | 0 | 0.2083333 | 0.1875 | 0 | 0.1875 | 116.7315 | 2859.378 | 4.770833 | 0.5516493 | 5.166667 | 0.5555556 | 4.456625 | 0.02740528 | 3380.208 | 140514.3 | 2.32 | 0.0339375 | 8.770833 | 0.5516493 | 0.25 | 0.25 | 0 | 0 | 0.125 | 0.375 | 0 | 0 | 0.375 | 0.125 | 0 | 0 | 0.25 | 0 | 0 | 0.25 | 0 | 0.375 | 0 | 0 | 0.25 | 0.25 | 0 | 0.125 | 0.375 | 0.125 | 0 | 0 | 0.25 | 0.125 | 0 | 0.125 | 1.658414
../../../perfect_ml/get_feature/TiZrNbTaW_152 | 0.2083333 | 0.2083333 | 0 | 0 | 0.2083333 | 0.1875 | 0 | 0.1875 | 116.7315 | 2859.378 | 4.770833 | 0.5516493 | 5.166667 | 0.5555556 | 4.456625 | 0.02740528 | 3380.208 | 140514.3 | 2.32 | 0.0339375 | 8.770833 | 0.5516493 | 0 | 0.125 | 0 | 0 | 0.375 | 0.25 | 0 | 0.25 | 0.125 | 0.375 | 0 | 0 | 0.25 | 0.125 | 0 | 0.125 | 0.25 | 0.25 | 0 | 0 | 0.125 | 0.125 | 0 | 0.25 | 0.25 | 0.25 | 0 | 0 | 0.25 | 0.125 | 0 | 0.125 | 1.012157
../../../perfect_ml/get_feature/TiZrNbTaW_153 | 0.2083333 | 0.2083333 | 0 | 0 | 0.2083333 | 0.1875 | 0 | 0.1875 | 116.7315 | 2859.378 | 4.770833 | 0.5516493 | 5.166667 | 0.5555556 | 4.456625 | 0.02740528 | 3380.208 | 140514.3 | 2.32 | 0.0339375 | 8.770833 | 0.5516493 | 0.125 | 0.125 | 0 | 0 | 0.25 | 0.25 | 0 | 0.25 | 0.25 | 0.25 | 0 | 0 | 0.125 | 0.125 | 0 | 0.25 | 0.25 | 0.25 | 0 | 0 | 0.25 | 0.125 | 0 | 0.125 | 0.125 | 0.375 | 0 | 0 | 0.25 | 0.25 | 0 | 0 | 1.2152
../../../perfect_ml/get_feature/TiZrNbTaW_154 | 0.2083333 | 0.2083333 | 0 | 0 | 0.2083333 | 0.1875 | 0 | 0.1875 | 116.7315 | 2859.378 | 4.770833 | 0.5516493 | 5.166667 | 0.5555556 | 4.456625 | 0.02740528 | 3380.208 | 140514.3 | 2.32 | 0.0339375 | 8.770833 | 0.5516493 | 0.25 | 0.125 | 0 | 0 | 0.25 | 0.125 | 0 | 0.25 | 0.375 | 0.25 | 0 | 0 | 0.125 | 0.125 | 0 | 0.125 | 0.25 | 0.125 | 0 | 0 | 0.375 | 0 | 0 | 0.25 | 0.25 | 0.25 | 0 | 0 | 0.125 | 0.25 | 0 | 0.125 | 1.399974
../../../perfect_ml/get_feature/TiZrNbTaW_155 | 0.2083333 | 0.2083333 | 0 | 0 | 0.2083333 | 0.1875 | 0 | 0.1875 | 116.7315 | 2859.378 | 4.770833 | 0.5516493 | 5.166667 | 0.5555556 | 4.456625 | 0.02740528 | 3380.208 | 140514.3 | 2.32 | 0.0339375 | 8.770833 | 0.5516493 | 0.125 | 0.375 | 0 | 0 | 0 | 0.125 | 0 | 0.375 | 0.125 | 0.125 | 0 | 0 | 0.375 | 0.25 | 0 | 0.125 | 0.125 | 0.25 | 0 | 0 | 0.375 | 0.125 | 0 | 0.125 | 0.125 | 0.125 | 0 | 0 | 0.25 | 0.25 | 0 | 0.25 | 1.079756
../../../perfect_ml/get_feature/TiZrNbTaW_156 | 0.2083333 | 0.2083333 | 0 | 0 | 0.2083333 | 0.1875 | 0 | 0.1875 | 116.7315 | 2859.378 | 4.770833 | 0.5516493 | 5.166667 | 0.5555556 | 4.456625 | 0.02740528 | 3380.208 | 140514.3 | 2.32 | 0.0339375 | 8.770833 | 0.5516493 | 0.375 | 0.375 | 0 | 0 | 0.25 | 0 | 0 | 0 | 0.375 | 0.125 | 0 | 0 | 0 | 0.375 | 0 | 0.125 | 0.125 | 0.25 | 0 | 0 | 0.125 | 0.125 | 0 | 0.375 | 0 | 0.125 | 0 | 0 | 0.25 | 0.375 | 0 | 0.25 | 1.706178
../../../perfect_ml/get_feature/TiZrNbTaW_157 | 0.2083333 | 0.2083333 | 0 | 0 | 0.2083333 | 0.1875 | 0 | 0.1875 | 116.7315 | 2859.378 | 4.770833 | 0.5516493 | 5.166667 | 0.5555556 | 4.456625 | 0.02740528 | 3380.208 | 140514.3 | 2.32 | 0.0339375 | 8.770833 | 0.5516493 | 0.375 | 0 | 0 | 0 | 0.25 | 0.125 | 0 | 0.25 | 0.25 | 0.125 | 0 | 0 | 0.375 | 0.125 | 0 | 0.125 | 0.25 | 0.375 | 0 | 0 | 0.125 | 0.125 | 0 | 0.125 | 0.375 | 0.25 | 0 | 0 | 0 | 0.25 | 0 | 0.125 | 1.340489
../../../perfect_ml/get_feature/TiZrNbTaW_158 | 0.2083333 | 0.2083333 | 0 | 0 | 0.2083333 | 0.1875 | 0 | 0.1875 | 116.7315 | 2859.378 | 4.770833 | 0.5516493 | 5.166667 | 0.5555556 | 4.456625 | 0.02740528 | 3380.208 | 140514.3 | 2.32 | 0.0339375 | 8.770833 | 0.5516493 | 0.25 | 0.125 | 0 | 0 | 0.375 | 0.125 | 0 | 0.125 | 0.125 | 0.125 | 0 | 0 | 0.125 | 0.375 | 0 | 0.25 | 0.25 | 0.125 | 0 | 0 | 0.375 | 0.25 | 0 | 0 | 0.125 | 0.25 | 0 | 0 | 0.125 | 0.25 | 0 | 0.25 | 1.129862
../../../perfect_ml/get_feature/TiZrNbTaW_159 | 0.2083333 | 0.2083333 | 0 | 0 | 0.2083333 | 0.1875 | 0 | 0.1875 | 116.7315 | 2859.378 | 4.770833 | 0.5516493 | 5.166667 | 0.5555556 | 4.456625 | 0.02740528 | 3380.208 | 140514.3 | 2.32 | 0.0339375 | 8.770833 | 0.5516493 | 0.125 | 0.25 | 0 | 0 | 0.125 | 0.25 | 0 | 0.25 | 0.125 | 0.125 | 0 | 0 | 0.25 | 0.125 | 0 | 0.375 | 0.125 | 0.375 | 0 | 0 | 0 | 0.125 | 0 | 0.375 | 0.25 | 0.125 | 0 | 0 | 0.375 | 0.25 | 0 | 0 | 0.9544653
../../../perfect_ml/get_feature/TiZrNbTaW_160 | 0.2083333 | 0.2083333 | 0 | 0 | 0.2083333 | 0.1875 | 0 | 0.1875 | 116.7315 | 2859.378 | 4.770833 | 0.5516493 | 5.166667 | 0.5555556 | 4.456625 | 0.02740528 | 3380.208 | 140514.3 | 2.32 | 0.0339375 | 8.770833 | 0.5516493 | 0.125 | 0.125 | 0 | 0 | 0.25 | 0.25 | 0 | 0.25 | 0.375 | 0.125 | 0 | 0 | 0.125 | 0.25 | 0 | 0.125 | 0 | 0.25 | 0 | 0 | 0.25 | 0.125 | 0 | 0.375 | 0.25 | 0.25 | 0 | 0 | 0.125 | 0.125 | 0 | 0.25 | 1.024663
../../../perfect_ml/get_feature/TiZrNbTaW_161 | 0.2083333 | 0.2083333 | 0 | 0 | 0.2083333 | 0.1875 | 0 | 0.1875 | 116.7315 | 2859.378 | 4.770833 | 0.5516493 | 5.166667 | 0.5555556 | 4.456625 | 0.02740528 | 3380.208 | 140514.3 | 2.32 | 0.0339375 | 8.770833 | 0.5516493 | 0.25 | 0.125 | 0 | 0 | 0.25 | 0.25 | 0 | 0.125 | 0.125 | 0.25 | 0 | 0 | 0.125 | 0.375 | 0 | 0.125 | 0.375 | 0.25 | 0 | 0 | 0.125 | 0.25 | 0 | 0 | 0.25 | 0.375 | 0 | 0 | 0.25 | 0 | 0 | 0.125 | 1.528928
../../../perfect_ml/get_feature/TiZrNbTaW_162 | 0.2083333 | 0.2083333 | 0 | 0 | 0.2083333 | 0.1875 | 0 | 0.1875 | 116.7315 | 2859.378 | 4.770833 | 0.5516493 | 5.166667 | 0.5555556 | 4.456625 | 0.02740528 | 3380.208 | 140514.3 | 2.32 | 0.0339375 | 8.770833 | 0.5516493 | 0.375 | 0.25 | 0 | 0 | 0.25 | 0.125 | 0 | 0 | 0 | 0.5 | 0 | 0 | 0.25 | 0.125 | 0 | 0.125 | 0.25 | 0.25 | 0 | 0 | 0.25 | 0 | 0 | 0.25 | 0.125 | 0.125 | 0 | 0 | 0.125 | 0.25 | 0 | 0.375 | 1.763992
../../../perfect_ml/get_feature/TiZrNbTaW_163 | 0.2083333 | 0.2083333 | 0 | 0 | 0.2083333 | 0.1875 | 0 | 0.1875 | 116.7315 | 2859.378 | 4.770833 | 0.5516493 | 5.166667 | 0.5555556 | 4.456625 | 0.02740528 | 3380.208 | 140514.3 | 2.32 | 0.0339375 | 8.770833 | 0.5516493 | 0 | 0.125 | 0 | 0 | 0.5 | 0.125 | 0 | 0.25 | 0.125 | 0.25 | 0 | 0 | 0.375 | 0.25 | 0 | 0 | 0.25 | 0.125 | 0 | 0 | 0.125 | 0.125 | 0 | 0.375 | 0.25 | 0.25 | 0 | 0 | 0 | 0.375 | 0 | 0.125 | 0.9495175
../../../perfect_ml/get_feature/TiZrNbTaW_164 | 0.2083333 | 0.2083333 | 0 | 0 | 0.2083333 | 0.1875 | 0 | 0.1875 | 116.7315 | 2859.378 | 4.770833 | 0.5516493 | 5.166667 | 0.5555556 | 4.456625 | 0.02740528 | 3380.208 | 140514.3 | 2.32 | 0.0339375 | 8.770833 | 0.5516493 | 0.25 | 0.25 | 0 | 0 | 0.375 | 0 | 0 | 0.125 | 0 | 0.25 | 0 | 0 | 0.375 | 0.125 | 0 | 0.25 | 0.375 | 0.25 | 0 | 0 | 0.125 | 0.25 | 0 | 0 | 0.25 | 0.25 | 0 | 0 | 0 | 0.25 | 0 | 0.25 | 1.39681
../../../perfect_ml/get_feature/TiZrNbTaW_165 | 0.2083333 | 0.2083333 | 0 | 0 | 0.2083333 | 0.1875 | 0 | 0.1875 | 116.7315 | 2859.378 | 4.770833 | 0.5516493 | 5.166667 | 0.5555556 | 4.456625 | 0.02740528 | 3380.208 | 140514.3 | 2.32 | 0.0339375 | 8.770833 | 0.5516493 | 0.5 | 0.125 | 0 | 0 | 0.125 | 0.125 | 0 | 0.125 | 0.25 | 0.25 | 0 | 0 | 0.125 | 0.375 | 0 | 0 | 0.125 | 0 | 0 | 0 | 0.375 | 0.125 | 0 | 0.375 | 0.25 | 0.25 | 0 | 0 | 0.25 | 0.125 | 0 | 0.125 | 1.767012
../../../perfect_ml/get_feature/TiZrNbTaW_166 | 0.2083333 | 0.2083333 | 0 | 0 | 0.2083333 | 0.1875 | 0 | 0.1875 | 116.7315 | 2859.378 | 4.770833 | 0.5516493 | 5.166667 | 0.5555556 | 4.456625 | 0.02740528 | 3380.208 | 140514.3 | 2.32 | 0.0339375 | 8.770833 | 0.5516493 | 0.125 | 0.375 | 0 | 0 | 0.125 | 0.25 | 0 | 0.125 | 0.375 | 0.125 | 0 | 0 | 0.25 | 0.125 | 0 | 0.125 | 0.25 | 0.125 | 0 | 0 | 0.375 | 0.25 | 0 | 0 | 0.25 | 0.125 | 0 | 0 | 0.125 | 0.125 | 0 | 0.375 | 1.489438
../../../perfect_ml/get_feature/TiZrNbTaW_167 | 0.2083333 | 0.2083333 | 0 | 0 | 0.2083333 | 0.1875 | 0 | 0.1875 | 116.7315 | 2859.378 | 4.770833 | 0.5516493 | 5.166667 | 0.5555556 | 4.456625 | 0.02740528 | 3380.208 | 140514.3 | 2.32 | 0.0339375 | 8.770833 | 0.5516493 | 0.125 | 0.25 | 0 | 0 | 0.25 | 0.25 | 0 | 0.125 | 0.125 | 0.375 | 0 | 0 | 0.125 | 0 | 0 | 0.375 | 0.125 | 0.25 | 0 | 0 | 0.125 | 0.375 | 0 | 0.125 | 0.25 | 0.125 | 0 | 0 | 0.375 | 0.125 | 0 | 0.125 | 1.186162
../../../perfect_ml/get_feature/TiZrNbTaW_168 | 0.2083333 | 0.2083333 | 0 | 0 | 0.2083333 | 0.1875 | 0 | 0.1875 | 116.7315 | 2859.378 | 4.770833 | 0.5516493 | 5.166667 | 0.5555556 | 4.456625 | 0.02740528 | 3380.208 | 140514.3 | 2.32 | 0.0339375 | 8.770833 | 0.5516493 | 0 | 0 | 0 | 0 | 0.375 | 0.375 | 0 | 0.25 | 0.125 | 0.375 | 0 | 0 | 0.125 | 0.25 | 0 | 0.125 | 0.25 | 0.125 | 0 | 0 | 0.25 | 0 | 0 | 0.375 | 0.5 | 0.125 | 0 | 0 | 0.125 | 0.25 | 0 | 0 | 0.8626434
../../../perfect_ml/get_feature/TiZrNbTaW_169 | 0.2083333 | 0.2083333 | 0 | 0 | 0.2083333 | 0.1875 | 0 | 0.1875 | 116.7315 | 2859.378 | 4.770833 | 0.5516493 | 5.166667 | 0.5555556 | 4.456625 | 0.02740528 | 3380.208 | 140514.3 | 2.32 | 0.0339375 | 8.770833 | 0.5516493 | 0.125 | 0.125 | 0 | 0 | 0.375 | 0.25 | 0 | 0.125 | 0.25 | 0.375 | 0 | 0 | 0.125 | 0.25 | 0 | 0 | 0.25 | 0.125 | 0 | 0 | 0.25 | 0 | 0 | 0.375 | 0.25 | 0.125 | 0 | 0 | 0.125 | 0.25 | 0 | 0.25 | 1.374328
../../../perfect_ml/get_feature/TiZrNbTaW_170 | 0.2083333 | 0.2083333 | 0 | 0 | 0.2083333 | 0.1875 | 0 | 0.1875 | 116.7315 | 2859.378 | 4.770833 | 0.5516493 | 5.166667 | 0.5555556 | 4.456625 | 0.02740528 | 3380.208 | 140514.3 | 2.32 | 0.0339375 | 8.770833 | 0.5516493 | 0.375 | 0.25 | 0 | 0 | 0.25 | 0 | 0 | 0.125 | 0.25 | 0.125 | 0 | 0 | 0.125 | 0.375 | 0 | 0.125 | 0.125 | 0.375 | 0 | 0 | 0.125 | 0.125 | 0 | 0.25 | 0.25 | 0.125 | 0 | 0 | 0.25 | 0.125 | 0 | 0.25 | 1.451173
../../../perfect_ml/get_feature/TiZrNbTaW_171 | 0.2083333 | 0.2083333 | 0 | 0 | 0.2083333 | 0.1875 | 0 | 0.1875 | 116.7315 | 2859.378 | 4.770833 | 0.5516493 | 5.166667 | 0.5555556 | 4.456625 | 0.02740528 | 3380.208 | 140514.3 | 2.32 | 0.0339375 | 8.770833 | 0.5516493 | 0.125 | 0 | 0 | 0 | 0.375 | 0.125 | 0 | 0.375 | 0.375 | 0.25 | 0 | 0 | 0.125 | 0.125 | 0 | 0.125 | 0.25 | 0.125 | 0 | 0 | 0.125 | 0.25 | 0 | 0.25 | 0.125 | 0.375 | 0 | 0 | 0.125 | 0.25 | 0 | 0.125 | 1.039581
../../../perfect_ml/get_feature/TiZrNbTaW_172 | 0.2083333 | 0.2083333 | 0 | 0 | 0.2083333 | 0.1875 | 0 | 0.1875 | 116.7315 | 2859.378 | 4.770833 | 0.5516493 | 5.166667 | 0.5555556 | 4.456625 | 0.02740528 | 3380.208 | 140514.3 | 2.32 | 0.0339375 | 8.770833 | 0.5516493 | 0.125 | 0.125 | 0 | 0 | 0.375 | 0.125 | 0 | 0.25 | 0.25 | 0 | 0 | 0 | 0.25 | 0.25 | 0 | 0.25 | 0.25 | 0.125 | 0 | 0 | 0.25 | 0.25 | 0 | 0.125 | 0.25 | 0.375 | 0 | 0 | 0 | 0.125 | 0 | 0.25 | 0.814944
../../../perfect_ml/get_feature/TiZrNbTaW_173 | 0.2083333 | 0.2083333 | 0 | 0 | 0.2083333 | 0.1875 | 0 | 0.1875 | 116.7315 | 2859.378 | 4.770833 | 0.5516493 | 5.166667 | 0.5555556 | 4.456625 | 0.02740528 | 3380.208 | 140514.3 | 2.32 | 0.0339375 | 8.770833 | 0.5516493 | 0.375 | 0.25 | 0 | 0 | 0.125 | 0.125 | 0 | 0.125 | 0.125 | 0.125 | 0 | 0 | 0.375 | 0.125 | 0 | 0.25 | 0.25 | 0.25 | 0 | 0 | 0.25 | 0.125 | 0 | 0.125 | 0.25 | 0.125 | 0 | 0 | 0 | 0.25 | 0 | 0.375 | 1.417193
../../../perfect_ml/get_feature/TiZrNbTaW_174 | 0.2083333 | 0.2083333 | 0 | 0 | 0.2083333 | 0.1875 | 0 | 0.1875 | 116.7315 | 2859.378 | 4.770833 | 0.5516493 | 5.166667 | 0.5555556 | 4.456625 | 0.02740528 | 3380.208 | 140514.3 | 2.32 | 0.0339375 | 8.770833 | 0.5516493 | 0.375 | 0.25 | 0 | 0 | 0 | 0.125 | 0 | 0.25 | 0.25 | 0.125 | 0 | 0 | 0.25 | 0.25 | 0 | 0.125 | 0.125 | 0.125 | 0 | 0 | 0.25 | 0.25 | 0 | 0.25 | 0.125 | 0.25 | 0 | 0 | 0.375 | 0 | 0 | 0.25 | 1.431596
../../../perfect_ml/get_feature/TiZrNbTaW_175 | 0.2083333 | 0.2083333 | 0 | 0 | 0.2083333 | 0.1875 | 0 | 0.1875 | 116.7315 | 2859.378 | 4.770833 | 0.5516493 | 5.166667 | 0.5555556 | 4.456625 | 0.02740528 | 3380.208 | 140514.3 | 2.32 | 0.0339375 | 8.770833 | 0.5516493 | 0.25 | 0.25 | 0 | 0 | 0.125 | 0.25 | 0 | 0.125 | 0.125 | 0.25 | 0 | 0 | 0 | 0.375 | 0 | 0.25 | 0.25 | 0.125 | 0 | 0 | 0.125 | 0.125 | 0 | 0.375 | 0.25 | 0.25 | 0 | 0 | 0.25 | 0.125 | 0 | 0.125 | 1.391679
../../../perfect_ml/get_feature/TiZrNbTaW_176 | 0.2083333 | 0.2083333 | 0 | 0 | 0.2083333 | 0.1875 | 0 | 0.1875 | 116.7315 | 2859.378 | 4.770833 | 0.5516493 | 5.166667 | 0.5555556 | 4.456625 | 0.02740528 | 3380.208 | 140514.3 | 2.32 | 0.0339375 | 8.770833 | 0.5516493 | 0.375 | 0.25 | 0 | 0 | 0.25 | 0.125 | 0 | 0 | 0.25 | 0.125 | 0 | 0 | 0.375 | 0.125 | 0 | 0.125 | 0.125 | 0.125 | 0 | 0 | 0.25 | 0.125 | 0 | 0.375 | 0.125 | 0.125 | 0 | 0 | 0.25 | 0.25 | 0 | 0.25 | 1.604965
../../../perfect_ml/get_feature/TiZrNbTaW_177 | 0.2083333 | 0.2083333 | 0 | 0 | 0.2083333 | 0.1875 | 0 | 0.1875 | 116.7315 | 2859.378 | 4.770833 | 0.5516493 | 5.166667 | 0.5555556 | 4.456625 | 0.02740528 | 3380.208 | 140514.3 | 2.32 | 0.0339375 | 8.770833 | 0.5516493 | 0.25 | 0.25 | 0 | 0 | 0 | 0.25 | 0 | 0.25 | 0.125 | 0 | 0 | 0 | 0.375 | 0.25 | 0 | 0.25 | 0.25 | 0.375 | 0 | 0 | 0.125 | 0.125 | 0 | 0.125 | 0.125 | 0.125 | 0 | 0 | 0.375 | 0.125 | 0 | 0.25 | 1.208901
../../../perfect_ml/get_feature/TiZrNbTaW_178 | 0.2083333 | 0.2083333 | 0 | 0 | 0.2083333 | 0.1875 | 0 | 0.1875 | 116.7315 | 2859.378 | 4.770833 | 0.5516493 | 5.166667 | 0.5555556 | 4.456625 | 0.02740528 | 3380.208 | 140514.3 | 2.32 | 0.0339375 | 8.770833 | 0.5516493 | 0 | 0.375 | 0 | 0 | 0.125 | 0.25 | 0 | 0.25 | 0.375 | 0.125 | 0 | 0 | 0.375 | 0.125 | 0 | 0 | 0.25 | 0.25 | 0 | 0 | 0.25 | 0.125 | 0 | 0.125 | 0.5 | 0.125 | 0 | 0 | 0 | 0.125 | 0 | 0.25 | 1.359766
../../../perfect_ml/get_feature/TiZrNbTaW_179 | 0.2083333 | 0.2083333 | 0 | 0 | 0.2083333 | 0.1875 | 0 | 0.1875 | 116.7315 | 2859.378 | 4.770833 | 0.5516493 | 5.166667 | 0.5555556 | 4.456625 | 0.02740528 | 3380.208 | 140514.3 | 2.32 | 0.0339375 | 8.770833 | 0.5516493 | 0.25 | 0.125 | 0 | 0 | 0.25 | 0.25 | 0 | 0.125 | 0.25 | 0.25 | 0 | 0 | 0.25 | 0.125 | 0 | 0.125 | 0.25 | 0.125 | 0 | 0 | 0.25 | 0 | 0 | 0.375 | 0 | 0.375 | 0 | 0 | 0.125 | 0.25 | 0 | 0.25 | 1.457095
../../../perfect_ml/get_feature/TiZrNbTaW_180 | 0.2083333 | 0.2083333 | 0 | 0 | 0.2083333 | 0.1875 | 0 | 0.1875 | 116.7315 | 2859.378 | 4.770833 | 0.5516493 | 5.166667 | 0.5555556 | 4.456625 | 0.02740528 | 3380.208 | 140514.3 | 2.32 | 0.0339375 | 8.770833 | 0.5516493 | 0 | 0.375 | 0 | 0 | 0.375 | 0.125 | 0 | 0.125 | 0.25 | 0.25 | 0 | 0 | 0.125 | 0.375 | 0 | 0 | 0.125 | 0.125 | 0 | 0 | 0.375 | 0.25 | 0 | 0.125 | 0.125 | 0.25 | 0 | 0 | 0.125 | 0.125 | 0 | 0.375 | 1.37895
../../../perfect_ml/get_feature/TiZrNbTaW_181 | 0.2083333 | 0.2083333 | 0 | 0 | 0.2083333 | 0.1875 | 0 | 0.1875 | 116.7315 | 2859.378 | 4.770833 | 0.5516493 | 5.166667 | 0.5555556 | 4.456625 | 0.02740528 | 3380.208 | 140514.3 | 2.32 | 0.0339375 | 8.770833 | 0.5516493 | 0.375 | 0.25 | 0 | 0 | 0.25 | 0.125 | 0 | 0 | 0 | 0.125 | 0 | 0 | 0.5 | 0.25 | 0 | 0.125 | 0.125 | 0.375 | 0 | 0 | 0.125 | 0.125 | 0 | 0.25 | 0.125 | 0.25 | 0 | 0 | 0.125 | 0.25 | 0 | 0.25 | 1.599446
../../../perfect_ml/get_feature/TiZrNbTaW_182 | 0.2083333 | 0.2083333 | 0 | 0 | 0.2083333 | 0.1875 | 0 | 0.1875 | 116.7315 | 2859.378 | 4.770833 | 0.5516493 | 5.166667 | 0.5555556 | 4.456625 | 0.02740528 | 3380.208 | 140514.3 | 2.32 | 0.0339375 | 8.770833 | 0.5516493 | 0.25 | 0.375 | 0 | 0 | 0.25 | 0.125 | 0 | 0 | 0.25 | 0.125 | 0 | 0 | 0.375 | 0.125 | 0 | 0.125 | 0.125 | 0.125 | 0 | 0 | 0 | 0.375 | 0 | 0.375 | 0.25 | 0.5 | 0 | 0 | 0 | 0.125 | 0 | 0.125 | 1.710523
../../../perfect_ml/get_feature/TiZrNbTaW_183 | 0.2083333 | 0.2083333 | 0 | 0 | 0.2083333 | 0.1875 | 0 | 0.1875 | 116.7315 | 2859.378 | 4.770833 | 0.5516493 | 5.166667 | 0.5555556 | 4.456625 | 0.02740528 | 3380.208 | 140514.3 | 2.32 | 0.0339375 | 8.770833 | 0.5516493 | 0.125 | 0.375 | 0 | 0 | 0.125 | 0.125 | 0 | 0.25 | 0.125 | 0.25 | 0 | 0 | 0.25 | 0.25 | 0 | 0.125 | 0.25 | 0.25 | 0 | 0 | 0.125 | 0.25 | 0 | 0.125 | 0.25 | 0 | 0 | 0 | 0.375 | 0.125 | 0 | 0.25 | 1.358567
../../../perfect_ml/get_feature/TiZrNbTaW_184 | 0.2083333 | 0.2083333 | 0 | 0 | 0.2083333 | 0.1875 | 0 | 0.1875 | 116.7315 | 2859.378 | 4.770833 | 0.5516493 | 5.166667 | 0.5555556 | 4.456625 | 0.02740528 | 3380.208 | 140514.3 | 2.32 | 0.0339375 | 8.770833 | 0.5516493 | 0.375 | 0.125 | 0 | 0 | 0.375 | 0 | 0 | 0.125 | 0 | 0.375 | 0 | 0 | 0.25 | 0.25 | 0 | 0.125 | 0.375 | 0.25 | 0 | 0 | 0 | 0.25 | 0 | 0.125 | 0.25 | 0.25 | 0 | 0 | 0.25 | 0.25 | 0 | 0 | 1.453311
../../../perfect_ml/get_feature/TiZrNbTaW_185 | 0.2083333 | 0.2083333 | 0 | 0 | 0.2083333 | 0.1875 | 0 | 0.1875 | 116.7315 | 2859.378 | 4.770833 | 0.5516493 | 5.166667 | 0.5555556 | 4.456625 | 0.02740528 | 3380.208 | 140514.3 | 2.32 | 0.0339375 | 8.770833 | 0.5516493 | 0.375 | 0.25 | 0 | 0 | 0.125 | 0.125 | 0 | 0.125 | 0.125 | 0.125 | 0 | 0 | 0.125 | 0.375 | 0 | 0.25 | 0.25 | 0.125 | 0 | 0 | 0.25 | 0.125 | 0 | 0.25 | 0 | 0.25 | 0 | 0 | 0.375 | 0.125 | 0 | 0.25 | 1.392843
../../../perfect_ml/get_feature/TiZrNbTaW_186 | 0.2083333 | 0.2083333 | 0 | 0 | 0.2083333 | 0.1875 | 0 | 0.1875 | 116.7315 | 2859.378 | 4.770833 | 0.5516493 | 5.166667 | 0.5555556 | 4.456625 | 0.02740528 | 3380.208 | 140514.3 | 2.32 | 0.0339375 | 8.770833 | 0.5516493 | 0.25 | 0.25 | 0 | 0 | 0.125 | 0.125 | 0 | 0.25 | 0.25 | 0.125 | 0 | 0 | 0.25 | 0.125 | 0 | 0.25 | 0.25 | 0.25 | 0 | 0 | 0.25 | 0.125 | 0 | 0.125 | 0.125 | 0 | 0 | 0 | 0.375 | 0.375 | 0 | 0.125 | 1.320161
../../../perfect_ml/get_feature/TiZrNbTaW_187 | 0.2083333 | 0.2083333 | 0 | 0 | 0.2083333 | 0.1875 | 0 | 0.1875 | 116.7315 | 2859.378 | 4.770833 | 0.5516493 | 5.166667 | 0.5555556 | 4.456625 | 0.02740528 | 3380.208 | 140514.3 | 2.32 | 0.0339375 | 8.770833 | 0.5516493 | 0.125 | 0.25 | 0 | 0 | 0.25 | 0.125 | 0 | 0.25 | 0.125 | 0.375 | 0 | 0 | 0.125 | 0.25 | 0 | 0.125 | 0.25 | 0.125 | 0 | 0 | 0.125 | 0.375 | 0 | 0.125 | 0.375 | 0.125 | 0 | 0 | 0.25 | 0 | 0 | 0.25 | 1.319387
../../../perfect_ml/get_feature/TiZrNbTaW_188 | 0.2083333 | 0.2083333 | 0 | 0 | 0.2083333 | 0.1875 | 0 | 0.1875 | 116.7315 | 2859.378 | 4.770833 | 0.5516493 | 5.166667 | 0.5555556 | 4.456625 | 0.02740528 | 3380.208 | 140514.3 | 2.32 | 0.0339375 | 8.770833 | 0.5516493 | 0.25 | 0.125 | 0 | 0 | 0.25 | 0.375 | 0 | 0 | 0 | 0.5 | 0 | 0 | 0.25 | 0.125 | 0 | 0.125 | 0.375 | 0.125 | 0 | 0 | 0.25 | 0 | 0 | 0.25 | 0.25 | 0.125 | 0 | 0 | 0.25 | 0.125 | 0 | 0.25 | 1.677049
../../../perfect_ml/get_feature/TiZrNbTaW_189 | 0.2083333 | 0.2083333 | 0 | 0 | 0.2083333 | 0.1875 | 0 | 0.1875 | 116.7315 | 2859.378 | 4.770833 | 0.5516493 | 5.166667 | 0.5555556 | 4.456625 | 0.02740528 | 3380.208 | 140514.3 | 2.32 | 0.0339375 | 8.770833 | 0.5516493 | 0.125 | 0.125 | 0 | 0 | 0.125 | 0.25 | 0 | 0.375 | 0.25 | 0.125 | 0 | 0 | 0.25 | 0.25 | 0 | 0.125 | 0.25 | 0.125 | 0 | 0 | 0.25 | 0 | 0 | 0.375 | 0.25 | 0.375 | 0 | 0 | 0.125 | 0.25 | 0 | 0 | 1.085353
../../../perfect_ml/get_feature/TiZrNbTaW_190 | 0.2083333 | 0.2083333 | 0 | 0 | 0.2083333 | 0.1875 | 0 | 0.1875 | 116.7315 | 2859.378 | 4.770833 | 0.5516493 | 5.166667 | 0.5555556 | 4.456625 | 0.02740528 | 3380.208 | 140514.3 | 2.32 | 0.0339375 | 8.770833 | 0.5516493 | 0.125 | 0.25 | 0 | 0 | 0.25 | 0.125 | 0 | 0.25 | 0.125 | 0.375 | 0 | 0 | 0 | 0.25 | 0 | 0.25 | 0.125 | 0.25 | 0 | 0 | 0.25 | 0.25 | 0 | 0.125 | 0.5 | 0.125 | 0 | 0 | 0.125 | 0.25 | 0 | 0 | 1.161611
../../../perfect_ml/get_feature/TiZrNbTaW_191 | 0.2083333 | 0.2083333 | 0 | 0 | 0.2083333 | 0.1875 | 0 | 0.1875 | 116.7315 | 2859.378 | 4.770833 | 0.5516493 | 5.166667 | 0.5555556 | 4.456625 | 0.02740528 | 3380.208 | 140514.3 | 2.32 | 0.0339375 | 8.770833 | 0.5516493 | 0.25 | 0.375 | 0 | 0 | 0.125 | 0 | 0 | 0.25 | 0.125 | 0.25 | 0 | 0 | 0.25 | 0.375 | 0 | 0 | 0.375 | 0.125 | 0 | 0 | 0.25 | 0.125 | 0 | 0.125 | 0.125 | 0.125 | 0 | 0 | 0.25 | 0.25 | 0 | 0.25 | 1.562827
../../../perfect_ml/get_feature/TiZrNbTaW_192 | 0.2083333 | 0.2083333 | 0 | 0 | 0.2083333 | 0.1875 | 0 | 0.1875 | 116.7315 | 2859.378 | 4.770833 | 0.5516493 | 5.166667 | 0.5555556 | 4.456625 | 0.02740528 | 3380.208 | 140514.3 | 2.32 | 0.0339375 | 8.770833 | 0.5516493 | 0.25 | 0.25 | 0 | 0 | 0.125 | 0.125 | 0 | 0.25 | 0.125 | 0.25 | 0 | 0 | 0.25 | 0.125 | 0 | 0.25 | 0.25 | 0.25 | 0 | 0 | 0.125 | 0.25 | 0 | 0.125 | 0.25 | 0.25 | 0 | 0 | 0.125 | 0.125 | 0 | 0.25 | 1.37013
../../../perfect_ml/get_feature/TiZrNbTaW_193 | 0.2083333 | 0.2083333 | 0 | 0 | 0.2083333 | 0.1875 | 0 | 0.1875 | 116.7315 | 2859.378 | 4.770833 | 0.5516493 | 5.166667 | 0.5555556 | 4.456625 | 0.02740528 | 3380.208 | 140514.3 | 2.32 | 0.0339375 | 8.770833 | 0.5516493 | 0.125 | 0.125 | 0 | 0 | 0.125 | 0.5 | 0 | 0.125 | 0.25 | 0.25 | 0 | 0 | 0.25 | 0.125 | 0 | 0.125 | 0.25 | 0.25 | 0 | 0 | 0.25 | 0.125 | 0 | 0.125 | 0.25 | 0 | 0 | 0 | 0.375 | 0.25 | 0 | 0.125 | 1.263393
../../../perfect_ml/get_feature/TiZrNbTaW_194 | 0.2083333 | 0.2083333 | 0 | 0 | 0.2083333 | 0.1875 | 0 | 0.1875 | 116.7315 | 2859.378 | 4.770833 | 0.5516493 | 5.166667 | 0.5555556 | 4.456625 | 0.02740528 | 3380.208 | 140514.3 | 2.32 | 0.0339375 | 8.770833 | 0.5516493 | 0.125 | 0.25 | 0 | 0 | 0.375 | 0 | 0 | 0.25 | 0.25 | 0.125 | 0 | 0 | 0.125 | 0.25 | 0 | 0.25 | 0.125 | 0.125 | 0 | 0 | 0.25 | 0.375 | 0 | 0.125 | 0.125 | 0.375 | 0 | 0 | 0.125 | 0.125 | 0 | 0.25 | 1.043238
../../../perfect_ml/get_feature/TiZrNbTaW_195 | 0.2083333 | 0.2083333 | 0 | 0 | 0.2083333 | 0.1875 | 0 | 0.1875 | 116.7315 | 2859.378 | 4.770833 | 0.5516493 | 5.166667 | 0.5555556 | 4.456625 | 0.02740528 | 3380.208 | 140514.3 | 2.32 | 0.0339375 | 8.770833 | 0.5516493 | 0.5 | 0.375 | 0 | 0 | 0 | 0.125 | 0 | 0 | 0.375 | 0 | 0 | 0 | 0.25 | 0.125 | 0 | 0.25 | 0 | 0.25 | 0 | 0 | 0.125 | 0.25 | 0 | 0.375 | 0.25 | 0.25 | 0 | 0 | 0.25 | 0.125 | 0 | 0.125 | 1.785832
../../../perfect_ml/get_feature/TiZrNbTaW_196 | 0.2083333 | 0.2083333 | 0 | 0 | 0.2083333 | 0.1875 | 0 | 0.1875 | 116.7315 | 2859.378 | 4.770833 | 0.5516493 | 5.166667 | 0.5555556 | 4.456625 | 0.02740528 | 3380.208 | 140514.3 | 2.32 | 0.0339375 | 8.770833 | 0.5516493 | 0.25 | 0.25 | 0 | 0 | 0.125 | 0.375 | 0 | 0 | 0 | 0.25 | 0 | 0 | 0.25 | 0.25 | 0 | 0.25 | 0.25 | 0.125 | 0 | 0 | 0.125 | 0.25 | 0 | 0.25 | 0.25 | 0.25 | 0 | 0 | 0.25 | 0.125 | 0 | 0.125 | 1.489771
../../../perfect_ml/get_feature/TiZrNbTaW_197 | 0.2083333 | 0.2083333 | 0 | 0 | 0.2083333 | 0.1875 | 0 | 0.1875 | 116.7315 | 2859.378 | 4.770833 | 0.5516493 | 5.166667 | 0.5555556 | 4.456625 | 0.02740528 | 3380.208 | 140514.3 | 2.32 | 0.0339375 | 8.770833 | 0.5516493 | 0.25 | 0.125 | 0 | 0 | 0.25 | 0.25 | 0 | 0.125 | 0.375 | 0.125 | 0 | 0 | 0.125 | 0.125 | 0 | 0.25 | 0.125 | 0.25 | 0 | 0 | 0.25 | 0.125 | 0 | 0.25 | 0.125 | 0.25 | 0 | 0 | 0.125 | 0.125 | 0 | 0.375 | 1.298744
../../../perfect_ml/get_feature/TiZrNbTaW_198 | 0.2083333 | 0.2083333 | 0 | 0 | 0.2083333 | 0.1875 | 0 | 0.1875 | 116.7315 | 2859.378 | 4.770833 | 0.5516493 | 5.166667 | 0.5555556 | 4.456625 | 0.02740528 | 3380.208 | 140514.3 | 2.32 | 0.0339375 | 8.770833 | 0.5516493 | 0.375 | 0 | 0 | 0 | 0.125 | 0.25 | 0 | 0.25 | 0.25 | 0.375 | 0 | 0 | 0 | 0 | 0 | 0.375 | 0.25 | 0.25 | 0 | 0 | 0 | 0.375 | 0 | 0.125 | 0 | 0.25 | 0 | 0 | 0.5 | 0.125 | 0 | 0.125 | 1.220342
../../../perfect_ml/get_feature/TiZrNbTaW_199 | 0.2083333 | 0.2083333 | 0 | 0 | 0.2083333 | 0.1875 | 0 | 0.1875 | 116.7315 | 2859.378 | 4.770833 | 0.5516493 | 5.166667 | 0.5555556 | 4.456625 | 0.02740528 | 3380.208 | 140514.3 | 2.32 | 0.0339375 | 8.770833 | 0.5516493 | 0.125 | 0.125 | 0 | 0 | 0.375 | 0.125 | 0 | 0.25 | 0.25 | 0.125 | 0 | 0 | 0.25 | 0.25 | 0 | 0.125 | 0.25 | 0.125 | 0 | 0 | 0.375 | 0.125 | 0 | 0.125 | 0 | 0.25 | 0 | 0 | 0 | 0.25 | 0 | 0.5 | 0.97674
../../../perfect_ml/get_feature/TiZrNbTaW_200 | 0.2083333 | 0.2083333 | 0 | 0 | 0.2083333 | 0.1875 | 0 | 0.1875 | 116.7315 | 2859.378 | 4.770833 | 0.5516493 | 5.166667 | 0.5555556 | 4.456625 | 0.02740528 | 3380.208 | 140514.3 | 2.32 | 0.0339375 | 8.770833 | 0.5516493 | 0.125 | 0.375 | 0 | 0 | 0 | 0.375 | 0 | 0.125 | 0.375 | 0.25 | 0 | 0 | 0.25 | 0.125 | 0 | 0 | 0.375 | 0.125 | 0 | 0 | 0.125 | 0.25 | 0 | 0.125 | 0.25 | 0 | 0 | 0 | 0.25 | 0.125 | 0 | 0.375 | 1.727924
../../../perfect_ml/get_feature/TiNbTaMoW_1 | 0.2083333 | 0 | 0 | 0 | 0.2083333 | 0.2083333 | 0.1875 | 0.1875 | 119.4877 | 2883.084 | 5.166667 | 0.5555556 | 5.1875 | 0.5690104 | 4.367125 | 0.01086878 | 3222.5 | 260818.5 | 2.404375 | 0.01584961 | 9.166667 | 0.5555556 | 0.25 | 0 | 0 | 0 | 0.125 | 0.125 | 0.25 | 0.25 | 0.25 | 0 | 0 | 0 | 0.125 | 0.125 | 0.25 | 0.25 | 0.375 | 0 | 0 | 0 | 0.25 | 0.25 | 0.125 | 0 | 0.125 | 0 | 0 | 0 | 0.375 | 0.25 | 0.25 | 0 | 0.5717608
../../../perfect_ml/get_feature/TiNbTaMoW_2 | 0.2083333 | 0 | 0 | 0 | 0.2083333 | 0.2083333 | 0.1875 | 0.1875 | 119.4877 | 2883.084 | 5.166667 | 0.5555556 | 5.1875 | 0.5690104 | 4.367125 | 0.01086878 | 3222.5 | 260818.5 | 2.404375 | 0.01584961 | 9.166667 | 0.5555556 | 0.25 | 0 | 0 | 0 | 0.25 | 0.125 | 0.25 | 0.125 | 0.125 | 0 | 0 | 0 | 0.125 | 0 | 0.375 | 0.375 | 0.375 | 0 | 0 | 0 | 0.125 | 0.375 | 0 | 0.125 | 0.125 | 0 | 0 | 0 | 0.25 | 0.375 | 0.125 | 0.125 | 0.317473
../../../perfect_ml/get_feature/TiNbTaMoW_3 | 0.2083333 | 0 | 0 | 0 | 0.2083333 | 0.2083333 | 0.1875 | 0.1875 | 119.4877 | 2883.084 | 5.166667 | 0.5555556 | 5.1875 | 0.5690104 | 4.367125 | 0.01086878 | 3222.5 | 260818.5 | 2.404375 | 0.01584961 | 9.166667 | 0.5555556 | 0.375 | 0 | 0 | 0 | 0.25 | 0 | 0.125 | 0.25 | 0 | 0 | 0 | 0 | 0.375 | 0.25 | 0.25 | 0.125 | 0.25 | 0 | 0 | 0 | 0.125 | 0.125 | 0.25 | 0.25 | 0.125 | 0 | 0 | 0 | 0.125 | 0.25 | 0.25 | 0.25 | 0.672425
../../../perfect_ml/get_feature/TiNbTaMoW_4 | 0.2083333 | 0 | 0 | 0 | 0.2083333 | 0.2083333 | 0.1875 | 0.1875 | 119.4877 | 2883.084 | 5.166667 | 0.5555556 | 5.1875 | 0.5690104 | 4.367125 | 0.01086878 | 3222.5 | 260818.5 | 2.404375 | 0.01584961 | 9.166667 | 0.5555556 | 0.375 | 0 | 0 | 0 | 0.125 | 0.125 | 0.125 | 0.25 | 0.25 | 0 | 0 | 0 | 0.125 | 0.375 | 0.125 | 0.125 | 0.25 | 0 | 0 | 0 | 0.375 | 0.25 | 0.125 | 0 | 0.25 | 0 | 0 | 0 | 0.125 | 0.125 | 0.5 | 0 | 0.922822
../../../perfect_ml/get_feature/TiNbTaMoW_5 | 0.2083333 | 0 | 0 | 0 | 0.2083333 | 0.2083333 | 0.1875 | 0.1875 | 119.4877 | 2883.084 | 5.166667 | 0.5555556 | 5.1875 | 0.5690104 | 4.367125 | 0.01086878 | 3222.5 | 260818.5 | 2.404375 | 0.01584961 | 9.166667 | 0.5555556 | 0.25 | 0 | 0 | 0 | 0.25 | 0.5 | 0 | 0 | 0.375 | 0 | 0 | 0 | 0.125 | 0.125 | 0.25 | 0.125 | 0.125 | 0 | 0 | 0 | 0.125 | 0.25 | 0.125 | 0.375 | 0.125 | 0 | 0 | 0 | 0.25 | 0.125 | 0.25 | 0.25 | 1.051035
../../../perfect_ml/get_feature/TiNbTaMoW_6 | 0.2083333 | 0 | 0 | 0 | 0.2083333 | 0.2083333 | 0.1875 | 0.1875 | 119.4877 | 2883.084 | 5.166667 | 0.5555556 | 5.1875 | 0.5690104 | 4.367125 | 0.01086878 | 3222.5 | 260818.5 | 2.404375 | 0.01584961 | 9.166667 | 0.5555556 | 0.375 | 0 | 0 | 0 | 0.125 | 0.125 | 0.25 | 0.125 | 0.25 | 0 | 0 | 0 | 0.125 | 0.25 | 0.25 | 0.125 | 0.25 | 0 | 0 | 0 | 0.125 | 0.375 | 0 | 0.25 | 0 | 0 | 0 | 0 | 0.375 | 0.125 | 0.25 | 0.25 | 0.8828715
../../../perfect_ml/get_feature/TiNbTaMoW_7 | 0.2083333 | 0 | 0 | 0 | 0.2083333 | 0.2083333 | 0.1875 | 0.1875 | 119.4877 | 2883.084 | 5.166667 | 0.5555556 | 5.1875 | 0.5690104 | 4.367125 | 0.01086878 | 3222.5 | 260818.5 | 2.404375 | 0.01584961 | 9.166667 | 0.5555556 | 0.125 | 0 | 0 | 0 | 0.25 | 0.125 | 0.125 | 0.375 | 0.375 | 0 | 0 | 0 | 0.25 | 0.25 | 0.125 | 0 | 0.25 | 0 | 0 | 0 | 0.25 | 0.125 | 0 | 0.375 | 0.125 | 0 | 0 | 0 | 0.125 | 0.125 | 0.5 | 0.125 | 0.4987176
../../../perfect_ml/get_feature/TiNbTaMoW_8 | 0.2083333 | 0 | 0 | 0 | 0.2083333 | 0.2083333 | 0.1875 | 0.1875 | 119.4877 | 2883.084 | 5.166667 | 0.5555556 | 5.1875 | 0.5690104 | 4.367125 | 0.01086878 | 3222.5 | 260818.5 | 2.404375 | 0.01584961 | 9.166667 | 0.5555556 | 0.125 | 0 | 0 | 0 | 0.25 | 0.375 | 0 | 0.25 | 0.125 | 0 | 0 | 0 | 0.25 | 0.125 | 0.375 | 0.125 | 0.375 | 0 | 0 | 0 | 0.125 | 0.25 | 0 | 0.25 | 0.125 | 0 | 0 | 0 | 0.125 | 0.25 | 0.25 | 0.25 | 0.446341
../../../perfect_ml/get_feature/TiNbTaMoW_9 | 0.2083333 | 0 | 0 | 0 | 0.2083333 | 0.2083333 | 0.1875 | 0.1875 | 119.4877 | 2883.084 | 5.166667 | 0.5555556 | 5.1875 | 0.5690104 | 4.367125 | 0.01086878 | 3222.5 | 260818.5 | 2.404375 | 0.01584961 | 9.166667 | 0.5555556 | 0.25 | 0 | 0 | 0 | 0.25 | 0.125 | 0.25 | 0.125 | 0.25 | 0 | 0 | 0 | 0.125 | 0.125 | 0.25 | 0.25 | 0.125 | 0 | 0 | 0 | 0.125 | 0.25 | 0.25 | 0.25 | 0 | 0 | 0 | 0 | 0.25 | 0.375 | 0.25 | 0.125 | 0.6366143
../../../perfect_ml/get_feature/TiNbTaMoW_10 | 0.2083333 | 0 | 0 | 0 | 0.2083333 | 0.2083333 | 0.1875 | 0.1875 | 119.4877 | 2883.084 | 5.166667 | 0.5555556 | 5.1875 | 0.5690104 | 4.367125 | 0.01086878 | 3222.5 | 260818.5 | 2.404375 | 0.01584961 | 9.166667 | 0.5555556 | 0.125 | 0 | 0 | 0 | 0.125 | 0.125 | 0.375 | 0.25 | 0.25 | 0 | 0 | 0 | 0.25 | 0.125 | 0.125 | 0.25 | 0 | 0 | 0 | 0 | 0.25 | 0.5 | 0.25 | 0 | 0.125 | 0 | 0 | 0 | 0.25 | 0.125 | 0.125 | 0.375 | 0.2739434
../../../perfect_ml/get_feature/TiNbTaMoW_11 | 0.2083333 | 0 | 0 | 0 | 0.2083333 | 0.2083333 | 0.1875 | 0.1875 | 119.4877 | 2883.084 | 5.166667 | 0.5555556 | 5.1875 | 0.5690104 | 4.367125 | 0.01086878 | 3222.5 | 260818.5 | 2.404375 | 0.01584961 | 9.166667 | 0.5555556 | 0.125 | 0 | 0 | 0 | 0.375 | 0.375 | 0.125 | 0 | 0.25 | 0 | 0 | 0 | 0.125 | 0.25 | 0.125 | 0.25 | 0 | 0 | 0 | 0 | 0.25 | 0.125 | 0.5 | 0.125 | 0.5 | 0 | 0 | 0 | 0.25 | 0 | 0 | 0.25 | 0.8109331
../../../perfect_ml/get_feature/TiNbTaMoW_12 | 0.2083333 | 0 | 0 | 0 | 0.2083333 | 0.2083333 | 0.1875 | 0.1875 | 119.4877 | 2883.084 | 5.166667 | 0.5555556 | 5.1875 | 0.5690104 | 4.367125 | 0.01086878 | 3222.5 | 260818.5 | 2.404375 | 0.01584961 | 9.166667 | 0.5555556 | 0.25 | 0 | 0 | 0 | 0 | 0.375 | 0.25 | 0.125 | 0.25 | 0 | 0 | 0 | 0.25 | 0.375 | 0 | 0.125 | 0.25 | 0 | 0 | 0 | 0.25 | 0 | 0.25 | 0.25 | 0.25 | 0 | 0 | 0 | 0.125 | 0.125 | 0.375 | 0.125 | 0.8234719
../../../perfect_ml/get_feature/TiNbTaMoW_13 | 0.2083333 | 0 | 0 | 0 | 0.2083333 | 0.2083333 | 0.1875 | 0.1875 | 119.4877 | 2883.084 | 5.166667 | 0.5555556 | 5.1875 | 0.5690104 | 4.367125 | 0.01086878 | 3222.5 | 260818.5 | 2.404375 | 0.01584961 | 9.166667 | 0.5555556 | 0.25 | 0 | 0 | 0 | 0 | 0.375 | 0.375 | 0 | 0.25 | 0 | 0 | 0 | 0.125 | 0.125 | 0.25 | 0.25 | 0.125 | 0 | 0 | 0 | 0.25 | 0.25 | 0.125 | 0.25 | 0.25 | 0 | 0 | 0 | 0.25 | 0.25 | 0.125 | 0.125 | 0.7605044
../../../perfect_ml/get_feature/TiNbTaMoW_14 | 0.2083333 | 0 | 0 | 0 | 0.2083333 | 0.2083333 | 0.1875 | 0.1875 | 119.4877 | 2883.084 | 5.166667 | 0.5555556 | 5.1875 | 0.5690104 | 4.367125 | 0.01086878 | 3222.5 | 260818.5 | 2.404375 | 0.01584961 | 9.166667 | 0.5555556 | 0.25 | 0 | 0 | 0 | 0 | 0.125 | 0.25 | 0.375 | 0.125 | 0 | 0 | 0 | 0.25 | 0.25 | 0.125 | 0.25 | 0.125 | 0 | 0 | 0 | 0.25 | 0.375 | 0.125 | 0.125 | 0.25 | 0 | 0 | 0 | 0.125 | 0.25 | 0.375 | 0 | 0.3388717
../../../perfect_ml/get_feature/TiNbTaMoW_15 | 0.2083333 | 0 | 0 | 0 | 0.2083333 | 0.2083333 | 0.1875 | 0.1875 | 119.4877 | 2883.084 | 5.166667 | 0.5555556 | 5.1875 | 0.5690104 | 4.367125 | 0.01086878 | 3222.5 | 260818.5 | 2.404375 | 0.01584961 | 9.166667 | 0.5555556 | 0.125 | 0 | 0 | 0 | 0.375 | 0.125 | 0.375 | 0 | 0.25 | 0 | 0 | 0 | 0.25 | 0.25 | 0.125 | 0.125 | 0.25 | 0 | 0 | 0 | 0.125 | 0.125 | 0.125 | 0.375 | 0.125 | 0 | 0 | 0 | 0 | 0.25 | 0.375 | 0.25 | 0.4685609
../../../perfect_ml/get_feature/TiNbTaMoW_16 | 0.2083333 | 0 | 0 | 0 | 0.2083333 | 0.2083333 | 0.1875 | 0.1875 | 119.4877 | 2883.084 | 5.166667 | 0.5555556 | 5.1875 | 0.5690104 | 4.367125 | 0.01086878 | 3222.5 | 260818.5 | 2.404375 | 0.01584961 | 9.166667 | 0.5555556 | 0 | 0 | 0 | 0 | 0.25 | 0.125 | 0.375 | 0.25 | 0.25 | 0 | 0 | 0 | 0.25 | 0.125 | 0.125 | 0.25 | 0.25 | 0 | 0 | 0 | 0.375 | 0.25 | 0 | 0.125 | 0.25 | 0 | 0 | 0 | 0 | 0.25 | 0.25 | 0.25 | -0.009696556
../../../perfect_ml/get_feature/TiNbTaMoW_17 | 0.2083333 | 0 | 0 | 0 | 0.2083333 | 0.2083333 | 0.1875 | 0.1875 | 119.4877 | 2883.084 | 5.166667 | 0.5555556 | 5.1875 | 0.5690104 | 4.367125 | 0.01086878 | 3222.5 | 260818.5 | 2.404375 | 0.01584961 | 9.166667 | 0.5555556 | 0 | 0 | 0 | 0 | 0.5 | 0.125 | 0.25 | 0.125 | 0.125 | 0 | 0 | 0 | 0 | 0.25 | 0.25 | 0.375 | 0.375 | 0 | 0 | 0 | 0.25 | 0.125 | 0 | 0.25 | 0.5 | 0 | 0 | 0 | 0.125 | 0.125 | 0.125 | 0.125 | 0.1992542
../../../perfect_ml/get_feature/TiNbTaMoW_18 | 0.2083333 | 0 | 0 | 0 | 0.2083333 | 0.2083333 | 0.1875 | 0.1875 | 119.4877 | 2883.084 | 5.166667 | 0.5555556 | 5.1875 | 0.5690104 | 4.367125 | 0.01086878 | 3222.5 | 260818.5 | 2.404375 | 0.01584961 | 9.166667 | 0.5555556 | 0.25 | 0 | 0 | 0 | 0.125 | 0.25 | 0.125 | 0.25 | 0.125 | 0 | 0 | 0 | 0.375 | 0.125 | 0.125 | 0.25 | 0.25 | 0 | 0 | 0 | 0.25 | 0.125 | 0.125 | 0.25 | 0.25 | 0 | 0 | 0 | 0 | 0.125 | 0.375 | 0.25 | 0.5087858
../../../perfect_ml/get_feature/TiNbTaMoW_19 | 0.2083333 | 0 | 0 | 0 | 0.2083333 | 0.2083333 | 0.1875 | 0.1875 | 119.4877 | 2883.084 | 5.166667 | 0.5555556 | 5.1875 | 0.5690104 | 4.367125 | 0.01086878 | 3222.5 | 260818.5 | 2.404375 | 0.01584961 | 9.166667 | 0.5555556 | 0.25 | 0 | 0 | 0 | 0.125 | 0.375 | 0.125 | 0.125 | 0.375 | 0 | 0 | 0 | 0 | 0.25 | 0.25 | 0.125 | 0.25 | 0 | 0 | 0 | 0.375 | 0 | 0 | 0.375 | 0.125 | 0 | 0 | 0 | 0.25 | 0.25 | 0.25 | 0.125 | 0.8311675
../../../perfect_ml/get_feature/TiNbTaMoW_20 | 0.2083333 | 0 | 0 | 0 | 0.2083333 | 0.2083333 | 0.1875 | 0.1875 | 119.4877 | 2883.084 | 5.166667 | 0.5555556 | 5.1875 | 0.5690104 | 4.367125 | 0.01086878 | 3222.5 | 260818.5 | 2.404375 | 0.01584961 | 9.166667 | 0.5555556 | 0.125 | 0 | 0 | 0 | 0.25 | 0.25 | 0.25 | 0.125 | 0.25 | 0 | 0 | 0 | 0.125 | 0 | 0.25 | 0.375 | 0.25 | 0 | 0 | 0 | 0.25 | 0.25 | 0.25 | 0 | 0.375 | 0 | 0 | 0 | 0.125 | 0.25 | 0.125 | 0.125 | 0.4648832
../../../perfect_ml/get_feature/TiNbTaMoW_21 | 0.2083333 | 0 | 0 | 0 | 0.2083333 | 0.2083333 | 0.1875 | 0.1875 | 119.4877 | 2883.084 | 5.166667 | 0.5555556 | 5.1875 | 0.5690104 | 4.367125 | 0.01086878 | 3222.5 | 260818.5 | 2.404375 | 0.01584961 | 9.166667 | 0.5555556 | 0.125 | 0 | 0 | 0 | 0.125 | 0.375 | 0.25 | 0.125 | 0.25 | 0 | 0 | 0 | 0.125 | 0.25 | 0.25 | 0.125 | 0.125 | 0 | 0 | 0 | 0.25 | 0.25 | 0.25 | 0.125 | 0.25 | 0 | 0 | 0 | 0 | 0.125 | 0.25 | 0.375 | 0.5405165
../../../perfect_ml/get_feature/TiNbTaMoW_22 | 0.2083333 | 0 | 0 | 0 | 0.2083333 | 0.2083333 | 0.1875 | 0.1875 | 119.4877 | 2883.084 | 5.166667 | 0.5555556 | 5.1875 | 0.5690104 | 4.367125 | 0.01086878 | 3222.5 | 260818.5 | 2.404375 | 0.01584961 | 9.166667 | 0.5555556 | 0.375 | 0 | 0 | 0 | 0.125 | 0.125 | 0.25 | 0.125 | 0.125 | 0 | 0 | 0 | 0.25 | 0.25 | 0.375 | 0 | 0.375 | 0 | 0 | 0 | 0.25 | 0.125 | 0 | 0.25 | 0.125 | 0 | 0 | 0 | 0.25 | 0.375 | 0.125 | 0.125 | 0.7818741
../../../perfect_ml/get_feature/TiNbTaMoW_23 | 0.2083333 | 0 | 0 | 0 | 0.2083333 | 0.2083333 | 0.1875 | 0.1875 | 119.4877 | 2883.084 | 5.166667 | 0.5555556 | 5.1875 | 0.5690104 | 4.367125 | 0.01086878 | 3222.5 | 260818.5 | 2.404375 | 0.01584961 | 9.166667 | 0.5555556 | 0.25 | 0 | 0 | 0 | 0.25 | 0.25 | 0.25 | 0 | 0.25 | 0 | 0 | 0 | 0.125 | 0.25 | 0.125 | 0.25 | 0.375 | 0 | 0 | 0 | 0.375 | 0.125 | 0 | 0.125 | 0.125 | 0 | 0 | 0 | 0.125 | 0.25 | 0.125 | 0.375 | 0.7443034
../../../perfect_ml/get_feature/TiNbTaMoW_24 | 0.2083333 | 0 | 0 | 0 | 0.2083333 | 0.2083333 | 0.1875 | 0.1875 | 119.4877 | 2883.084 | 5.166667 | 0.5555556 | 5.1875 | 0.5690104 | 4.367125 | 0.01086878 | 3222.5 | 260818.5 | 2.404375 | 0.01584961 | 9.166667 | 0.5555556 | 0.125 | 0 | 0 | 0 | 0.25 | 0.125 | 0.375 | 0.125 | 0 | 0 | 0 | 0 | 0.25 | 0.25 | 0.125 | 0.375 | 0.25 | 0 | 0 | 0 | 0.375 | 0.25 | 0.125 | 0 | 0.125 | 0 | 0 | 0 | 0.125 | 0.375 | 0.25 | 0.125 | 0.1587823
../../../perfect_ml/get_feature/TiNbTaMoW_25 | 0.2083333 | 0 | 0 | 0 | 0.2083333 | 0.2083333 | 0.1875 | 0.1875 | 119.4877 | 2883.084 | 5.166667 | 0.5555556 | 5.1875 | 0.5690104 | 4.367125 | 0.01086878 | 3222.5 | 260818.5 | 2.404375 | 0.01584961 | 9.166667 | 0.5555556 | 0.125 | 0 | 0 | 0 | 0 | 0.25 | 0.25 | 0.375 | 0 | 0 | 0 | 0 | 0.25 | 0.25 | 0.125 | 0.375 | 0.25 | 0 | 0 | 0 | 0.25 | 0.25 | 0.25 | 0 | 0.125 | 0 | 0 | 0 | 0.375 | 0.125 | 0.25 | 0.125 | 0.2706721
../../../perfect_ml/get_feature/TiNbTaMoW_26 | 0.2083333 | 0 | 0 | 0 | 0.2083333 | 0.2083333 | 0.1875 | 0.1875 | 119.4877 | 2883.084 | 5.166667 | 0.5555556 | 5.1875 | 0.5690104 | 4.367125 | 0.01086878 | 3222.5 | 260818.5 | 2.404375 | 0.01584961 | 9.166667 | 0.5555556 | 0.125 | 0 | 0 | 0 | 0.125 | 0.375 | 0.25 | 0.125 | 0.375 | 0 | 0 | 0 | 0 | 0.25 | 0.125 | 0.25 | 0.125 | 0 | 0 | 0 | 0.25 | 0.25 | 0.25 | 0.125 | 0.375 | 0 | 0 | 0 | 0.25 | 0 | 0.25 | 0.125 | 0.6065958
../../../perfect_ml/get_feature/TiNbTaMoW_27 | 0.2083333 | 0 | 0 | 0 | 0.2083333 | 0.2083333 | 0.1875 | 0.1875 | 119.4877 | 2883.084 | 5.166667 | 0.5555556 | 5.1875 | 0.5690104 | 4.367125 | 0.01086878 | 3222.5 | 260818.5 | 2.404375 | 0.01584961 | 9.166667 | 0.5555556 | 0.125 | 0 | 0 | 0 | 0.375 | 0.375 | 0 | 0.125 | 0.125 | 0 | 0 | 0 | 0.25 | 0.25 | 0.125 | 0.25 | 0.125 | 0 | 0 | 0 | 0.125 | 0.125 | 0.375 | 0.25 | 0.375 | 0 | 0 | 0 | 0.125 | 0.125 | 0.25 | 0.125 | 0.8008477
../../../perfect_ml/get_feature/TiNbTaMoW_28 | 0.2083333 | 0 | 0 | 0 | 0.2083333 | 0.2083333 | 0.1875 | 0.1875 | 119.4877 | 2883.084 | 5.166667 | 0.5555556 | 5.1875 | 0.5690104 | 4.367125 | 0.01086878 | 3222.5 | 260818.5 | 2.404375 | 0.01584961 | 9.166667 | 0.5555556 | 0.125 | 0 | 0 | 0 | 0.125 | 0.375 | 0.125 | 0.25 | 0.375 | 0 | 0 | 0 | 0.25 | 0.25 | 0.125 | 0 | 0 | 0 | 0 | 0 | 0.25 | 0.25 | 0.25 | 0.25 | 0.25 | 0 | 0 | 0 | 0.125 | 0.25 | 0.125 | 0.25 | 0.7680937
../../../perfect_ml/get_feature/TiNbTaMoW_29 | 0.2083333 | 0 | 0 | 0 | 0.2083333 | 0.2083333 | 0.1875 | 0.1875 | 119.4877 | 2883.084 | 5.166667 | 0.5555556 | 5.1875 | 0.5690104 | 4.367125 | 0.01086878 | 3222.5 | 260818.5 | 2.404375 | 0.01584961 | 9.166667 | 0.5555556 | 0.25 | 0 | 0 | 0 | 0.25 | 0.125 | 0.25 | 0.125 | 0.25 | 0 | 0 | 0 | 0 | 0.25 | 0.125 | 0.375 | 0.125 | 0 | 0 | 0 | 0.25 | 0.375 | 0.125 | 0.125 | 0.125 | 0 | 0 | 0 | 0.25 | 0.125 | 0.375 | 0.125 | 0.4633454
../../../perfect_ml/get_feature/TiNbTaMoW_30 | 0.2083333 | 0 | 0 | 0 | 0.2083333 | 0.2083333 | 0.1875 | 0.1875 | 119.4877 | 2883.084 | 5.166667 | 0.5555556 | 5.1875 | 0.5690104 | 4.367125 | 0.01086878 | 3222.5 | 260818.5 | 2.404375 | 0.01584961 | 9.166667 | 0.5555556 | 0.125 | 0 | 0 | 0 | 0.125 | 0.125 | 0.25 | 0.375 | 0 | 0 | 0 | 0 | 0.25 | 0.25 | 0.25 | 0.25 | 0.375 | 0 | 0 | 0 | 0.125 | 0.125 | 0.125 | 0.25 | 0.25 | 0 | 0 | 0 | 0.375 | 0.25 | 0 | 0.125 | 0.2766217
../../../perfect_ml/get_feature/TiNbTaMoW_31 | 0.2083333 | 0 | 0 | 0 | 0.2083333 | 0.2083333 | 0.1875 | 0.1875 | 119.4877 | 2883.084 | 5.166667 | 0.5555556 | 5.1875 | 0.5690104 | 4.367125 | 0.01086878 | 3222.5 | 260818.5 | 2.404375 | 0.01584961 | 9.166667 | 0.5555556 | 0.25 | 0 | 0 | 0 | 0.125 | 0.25 | 0.125 | 0.25 | 0.125 | 0 | 0 | 0 | 0.25 | 0.375 | 0.25 | 0 | 0 | 0 | 0 | 0 | 0.375 | 0.375 | 0.125 | 0.125 | 0.25 | 0 | 0 | 0 | 0.25 | 0.125 | 0.25 | 0.125 | 0.6983276
../../../perfect_ml/get_feature/TiNbTaMoW_32 | 0.2083333 | 0 | 0 | 0 | 0.2083333 | 0.2083333 | 0.1875 | 0.1875 | 119.4877 | 2883.084 | 5.166667 | 0.5555556 | 5.1875 | 0.5690104 | 4.367125 | 0.01086878 | 3222.5 | 260818.5 | 2.404375 | 0.01584961 | 9.166667 | 0.5555556 | 0.125 | 0 | 0 | 0 | 0.125 | 0.375 | 0.25 | 0.125 | 0.25 | 0 | 0 | 0 | 0.125 | 0.125 | 0.25 | 0.25 | 0.375 | 0 | 0 | 0 | 0.375 | 0.25 | 0 | 0 | 0 | 0 | 0 | 0 | 0.25 | 0.25 | 0.25 | 0.25 | 0.4653038
../../../perfect_ml/get_feature/TiNbTaMoW_33 | 0.2083333 | 0 | 0 | 0 | 0.2083333 | 0.2083333 | 0.1875 | 0.1875 | 119.4877 | 2883.084 | 5.166667 | 0.5555556 | 5.1875 | 0.5690104 | 4.367125 | 0.01086878 | 3222.5 | 260818.5 | 2.404375 | 0.01584961 | 9.166667 | 0.5555556 | 0.125 | 0 | 0 | 0 | 0.375 | 0.25 | 0.125 | 0.125 | 0.375 | 0 | 0 | 0 | 0 | 0.125 | 0.25 | 0.25 | 0.125 | 0 | 0 | 0 | 0.125 | 0.25 | 0.25 | 0.25 | 0.375 | 0 | 0 | 0 | 0.125 | 0.375 | 0 | 0.125 | 0.5988847
../../../perfect_ml/get_feature/TiNbTaMoW_34 | 0.2083333 | 0 | 0 | 0 | 0.2083333 | 0.2083333 | 0.1875 | 0.1875 | 119.4877 | 2883.084 | 5.166667 | 0.5555556 | 5.1875 | 0.5690104 | 4.367125 | 0.01086878 | 3222.5 | 260818.5 | 2.404375 | 0.01584961 | 9.166667 | 0.5555556 | 0.375 | 0 | 0 | 0 | 0.125 | 0.25 | 0.25 | 0 | 0.25 | 0 | 0 | 0 | 0.5 | 0.125 | 0.125 | 0 | 0.375 | 0 | 0 | 0 | 0.125 | 0.125 | 0.25 | 0.125 | 0 | 0 | 0 | 0 | 0.25 | 0.25 | 0.25 | 0.25 | 1.135964
../../../perfect_ml/get_feature/TiNbTaMoW_35 | 0.2083333 | 0 | 0 | 0 | 0.2083333 | 0.2083333 | 0.1875 | 0.1875 | 119.4877 | 2883.084 | 5.166667 | 0.5555556 | 5.1875 | 0.5690104 | 4.367125 | 0.01086878 | 3222.5 | 260818.5 | 2.404375 | 0.01584961 | 9.166667 | 0.5555556 | 0.25 | 0 | 0 | 0 | 0.25 | 0 | 0.25 | 0.25 | 0.25 | 0 | 0 | 0 | 0.25 | 0.25 | 0.25 | 0 | 0.125 | 0 | 0 | 0 | 0.25 | 0.25 | 0 | 0.375 | 0.25 | 0 | 0 | 0 | 0.25 | 0.25 | 0.25 | 0 | 0.6379999
../../../perfect_ml/get_feature/TiNbTaMoW_36 | 0.2083333 | 0 | 0 | 0 | 0.2083333 | 0.2083333 | 0.1875 | 0.1875 | 119.4877 | 2883.084 | 5.166667 | 0.5555556 | 5.1875 | 0.5690104 | 4.367125 | 0.01086878 | 3222.5 | 260818.5 | 2.404375 | 0.01584961 | 9.166667 | 0.5555556 | 0.125 | 0 | 0 | 0 | 0.125 | 0.125 | 0.5 | 0.125 | 0.25 | 0 | 0 | 0 | 0.125 | 0.125 | 0.25 | 0.25 | 0.25 | 0 | 0 | 0 | 0.25 | 0.125 | 0.125 | 0.25 | 0.125 | 0 | 0 | 0 | 0.125 | 0.5 | 0 | 0.25 | 0.2771741
../../../perfect_ml/get_feature/TiNbTaMoW_37 | 0.2083333 | 0 | 0 | 0 | 0.2083333 | 0.2083333 | 0.1875 | 0.1875 | 119.4877 | 2883.084 | 5.166667 | 0.5555556 | 5.1875 | 0.5690104 | 4.367125 | 0.01086878 | 3222.5 | 260818.5 | 2.404375 | 0.01584961 | 9.166667 | 0.5555556 | 0.25 | 0 | 0 | 0 | 0.125 | 0.25 | 0.25 | 0.125 | 0.125 | 0 | 0 | 0 | 0.25 | 0.125 | 0.25 | 0.25 | 0.125 | 0 | 0 | 0 | 0.125 | 0.375 | 0.25 | 0.125 | 0.125 | 0 | 0 | 0 | 0.5 | 0.125 | 0 | 0.25 | 0.5877406
../../../perfect_ml/get_feature/TiNbTaMoW_38 | 0.2083333 | 0 | 0 | 0 | 0.2083333 | 0.2083333 | 0.1875 | 0.1875 | 119.4877 | 2883.084 | 5.166667 | 0.5555556 | 5.1875 | 0.5690104 | 4.367125 | 0.01086878 | 3222.5 | 260818.5 | 2.404375 | 0.01584961 | 9.166667 | 0.5555556 | 0.125 | 0 | 0 | 0 | 0.375 | 0.125 | 0.25 | 0.125 | 0.125 | 0 | 0 | 0 | 0 | 0.25 | 0.375 | 0.25 | 0.375 | 0 | 0 | 0 | 0.25 | 0.125 | 0.125 | 0.125 | 0.125 | 0 | 0 | 0 | 0.125 | 0.25 | 0.125 | 0.375 | 0.2348115
../../../perfect_ml/get_feature/TiNbTaMoW_39 | 0.2083333 | 0 | 0 | 0 | 0.2083333 | 0.2083333 | 0.1875 | 0.1875 | 119.4877 | 2883.084 | 5.166667 | 0.5555556 | 5.1875 | 0.5690104 | 4.367125 | 0.01086878 | 3222.5 | 260818.5 | 2.404375 | 0.01584961 | 9.166667 | 0.5555556 | 0.25 | 0 | 0 | 0 | 0 | 0.25 | 0.375 | 0.125 | 0 | 0 | 0 | 0 | 0.375 | 0.125 | 0.25 | 0.25 | 0.375 | 0 | 0 | 0 | 0.25 | 0.125 | 0 | 0.25 | 0.25 | 0 | 0 | 0 | 0.25 | 0.125 | 0.25 | 0.125 | 0.4546854
../../../perfect_ml/get_feature/TiNbTaMoW_40 | 0.2083333 | 0 | 0 | 0 | 0.2083333 | 0.2083333 | 0.1875 | 0.1875 | 119.4877 | 2883.084 | 5.166667 | 0.5555556 | 5.1875 | 0.5690104 | 4.367125 | 0.01086878 | 3222.5 | 260818.5 | 2.404375 | 0.01584961 | 9.166667 | 0.5555556 | 0.25 | 0 | 0 | 0 | 0.125 | 0.25 | 0.25 | 0.125 | 0.125 | 0 | 0 | 0 | 0.375 | 0.25 | 0.125 | 0.125 | 0.125 | 0 | 0 | 0 | 0.25 | 0.125 | 0.125 | 0.375 | 0.125 | 0 | 0 | 0 | 0.125 | 0.5 | 0.25 | 0 | 0.7318252
../../../perfect_ml/get_feature/TiNbTaMoW_41 | 0.2083333 | 0 | 0 | 0 | 0.2083333 | 0.2083333 | 0.1875 | 0.1875 | 119.4877 | 2883.084 | 5.166667 | 0.5555556 | 5.1875 | 0.5690104 | 4.367125 | 0.01086878 | 3222.5 | 260818.5 | 2.404375 | 0.01584961 | 9.166667 | 0.5555556 | 0.375 | 0 | 0 | 0 | 0 | 0.25 | 0 | 0.375 | 0.125 | 0 | 0 | 0 | 0.5 | 0 | 0.25 | 0.125 | 0.25 | 0 | 0 | 0 | 0.25 | 0.25 | 0.125 | 0.125 | 0.125 | 0 | 0 | 0 | 0.125 | 0.25 | 0.375 | 0.125 | 0.736304
../../../perfect_ml/get_feature/TiNbTaMoW_42 | 0.2083333 | 0 | 0 | 0 | 0.2083333 | 0.2083333 | 0.1875 | 0.1875 | 119.4877 | 2883.084 | 5.166667 | 0.5555556 | 5.1875 | 0.5690104 | 4.367125 | 0.01086878 | 3222.5 | 260818.5 | 2.404375 | 0.01584961 | 9.166667 | 0.5555556 | 0.125 | 0 | 0 | 0 | 0 | 0.5 | 0.25 | 0.125 | 0.375 | 0 | 0 | 0 | 0 | 0.125 | 0.25 | 0.25 | 0.25 | 0 | 0 | 0 | 0.375 | 0.25 | 0 | 0.125 | 0.125 | 0 | 0 | 0 | 0.125 | 0.125 | 0.125 | 0.5 | 0.5187249
../../../perfect_ml/get_feature/TiNbTaMoW_43 | 0.2083333 | 0 | 0 | 0 | 0.2083333 | 0.2083333 | 0.1875 | 0.1875 | 119.4877 | 2883.084 | 5.166667 | 0.5555556 | 5.1875 | 0.5690104 | 4.367125 | 0.01086878 | 3222.5 | 260818.5 | 2.404375 | 0.01584961 | 9.166667 | 0.5555556 | 0.25 | 0 | 0 | 0 | 0.125 | 0.25 | 0.25 | 0.125 | 0.125 | 0 | 0 | 0 | 0.25 | 0.125 | 0.25 | 0.25 | 0.25 | 0 | 0 | 0 | 0.125 | 0.375 | 0 | 0.25 | 0.25 | 0 | 0 | 0 | 0.5 | 0 | 0.125 | 0.125 | 0.4918768
../../../perfect_ml/get_feature/TiNbTaMoW_44 | 0.2083333 | 0 | 0 | 0 | 0.2083333 | 0.2083333 | 0.1875 | 0.1875 | 119.4877 | 2883.084 | 5.166667 | 0.5555556 | 5.1875 | 0.5690104 | 4.367125 | 0.01086878 | 3222.5 | 260818.5 | 2.404375 | 0.01584961 | 9.166667 | 0.5555556 | 0.375 | 0 | 0 | 0 | 0 | 0.125 | 0.375 | 0.125 | 0.125 | 0 | 0 | 0 | 0.375 | 0.375 | 0 | 0.125 | 0.375 | 0 | 0 | 0 | 0.25 | 0.125 | 0 | 0.25 | 0.25 | 0 | 0 | 0 | 0.25 | 0.125 | 0.125 | 0.25 | 0.8234299
../../../perfect_ml/get_feature/TiNbTaMoW_45 | 0.2083333 | 0 | 0 | 0 | 0.2083333 | 0.2083333 | 0.1875 | 0.1875 | 119.4877 | 2883.084 | 5.166667 | 0.5555556 | 5.1875 | 0.5690104 | 4.367125 | 0.01086878 | 3222.5 | 260818.5 | 2.404375 | 0.01584961 | 9.166667 | 0.5555556 | 0 | 0 | 0 | 0 | 0.125 | 0.25 | 0.25 | 0.375 | 0.125 | 0 | 0 | 0 | 0.375 | 0.125 | 0.25 | 0.125 | 0.125 | 0 | 0 | 0 | 0.25 | 0.25 | 0.25 | 0.125 | 0.5 | 0 | 0 | 0 | 0.125 | 0.25 | 0 | 0.125 | 0.2546077
../../../perfect_ml/get_feature/TiNbTaMoW_46 | 0.2083333 | 0 | 0 | 0 | 0.2083333 | 0.2083333 | 0.1875 | 0.1875 | 119.4877 | 2883.084 | 5.166667 | 0.5555556 | 5.1875 | 0.5690104 | 4.367125 | 0.01086878 | 3222.5 | 260818.5 | 2.404375 | 0.01584961 | 9.166667 | 0.5555556 | 0.125 | 0 | 0 | 0 | 0.125 | 0.25 | 0.25 | 0.25 | 0.125 | 0 | 0 | 0 | 0.25 | 0.125 | 0.125 | 0.375 | 0.125 | 0 | 0 | 0 | 0.375 | 0.125 | 0.125 | 0.25 | 0.375 | 0 | 0 | 0 | 0.125 | 0.25 | 0.25 | 0 | 0.3096626
../../../perfect_ml/get_feature/TiNbTaMoW_47 | 0.2083333 | 0 | 0 | 0 | 0.2083333 | 0.2083333 | 0.1875 | 0.1875 | 119.4877 | 2883.084 | 5.166667 | 0.5555556 | 5.1875 | 0.5690104 | 4.367125 | 0.01086878 | 3222.5 | 260818.5 | 2.404375 | 0.01584961 | 9.166667 | 0.5555556 | 0.125 | 0 | 0 | 0 | 0.25 | 0.125 | 0.25 | 0.25 | 0.375 | 0 | 0 | 0 | 0.25 | 0.125 | 0.125 | 0.125 | 0 | 0 | 0 | 0 | 0.375 | 0.375 | 0 | 0.25 | 0.125 | 0 | 0 | 0 | 0.125 | 0.125 | 0.25 | 0.375 | 0.4474407
../../../perfect_ml/get_feature/TiNbTaMoW_48 | 0.2083333 | 0 | 0 | 0 | 0.2083333 | 0.2083333 | 0.1875 | 0.1875 | 119.4877 | 2883.084 | 5.166667 | 0.5555556 | 5.1875 | 0.5690104 | 4.367125 | 0.01086878 | 3222.5 | 260818.5 | 2.404375 | 0.01584961 | 9.166667 | 0.5555556 | 0.375 | 0 | 0 | 0 | 0.125 | 0.25 | 0.25 | 0 | 0.25 | 0 | 0 | 0 | 0.375 | 0 | 0.125 | 0.25 | 0.125 | 0 | 0 | 0 | 0.25 | 0.5 | 0 | 0.125 | 0.25 | 0 | 0 | 0 | 0.25 | 0.125 | 0.125 | 0.25 | 0.9217291
../../../perfect_ml/get_feature/TiNbTaMoW_49 | 0.2083333 | 0 | 0 | 0 | 0.2083333 | 0.2083333 | 0.1875 | 0.1875 | 119.4877 | 2883.084 | 5.166667 | 0.5555556 | 5.1875 | 0.5690104 | 4.367125 | 0.01086878 | 3222.5 | 260818.5 | 2.404375 | 0.01584961 | 9.166667 | 0.5555556 | 0.25 | 0 | 0 | 0 | 0.125 | 0.125 | 0.125 | 0.375 | 0.25 | 0 | 0 | 0 | 0.125 | 0.125 | 0.25 | 0.25 | 0.125 | 0 | 0 | 0 | 0.25 | 0.375 | 0 | 0.25 | 0.125 | 0 | 0 | 0 | 0.125 | 0.25 | 0.5 | 0 | 0.4707293
../../../perfect_ml/get_feature/TiNbTaMoW_50 | 0.2083333 | 0 | 0 | 0 | 0.2083333 | 0.2083333 | 0.1875 | 0.1875 | 119.4877 | 2883.084 | 5.166667 | 0.5555556 | 5.1875 | 0.5690104 | 4.367125 | 0.01086878 | 3222.5 | 260818.5 | 2.404375 | 0.01584961 | 9.166667 | 0.5555556 | 0.25 | 0 | 0 | 0 | 0.125 | 0.375 | 0.125 | 0.125 | 0.375 | 0 | 0 | 0 | 0.125 | 0.125 | 0.25 | 0.125 | 0.125 | 0 | 0 | 0 | 0.125 | 0.125 | 0.375 | 0.25 | 0.125 | 0 | 0 | 0 | 0.125 | 0.125 | 0.375 | 0.25 | 0.8767986
../../../perfect_ml/get_feature/TiNbTaMoW_51 | 0.2083333 | 0 | 0 | 0 | 0.2083333 | 0.2083333 | 0.1875 | 0.1875 | 119.4877 | 2883.084 | 5.166667 | 0.5555556 | 5.1875 | 0.5690104 | 4.367125 | 0.01086878 | 3222.5 | 260818.5 | 2.404375 | 0.01584961 | 9.166667 | 0.5555556 | 0 | 0 | 0 | 0 | 0.25 | 0.25 | 0.125 | 0.375 | 0.375 | 0 | 0 | 0 | 0.125 | 0.25 | 0.125 | 0.125 | 0.25 | 0 | 0 | 0 | 0.25 | 0.125 | 0.25 | 0.125 | 0.125 | 0 | 0 | 0 | 0.125 | 0.25 | 0.125 | 0.375 | 0.3366824
../../../perfect_ml/get_feature/TiNbTaMoW_52 | 0.2083333 | 0 | 0 | 0 | 0.2083333 | 0.2083333 | 0.1875 | 0.1875 | 119.4877 | 2883.084 | 5.166667 | 0.5555556 | 5.1875 | 0.5690104 | 4.367125 | 0.01086878 | 3222.5 | 260818.5 | 2.404375 | 0.01584961 | 9.166667 | 0.5555556 | 0.25 | 0 | 0 | 0 | 0.25 | 0.125 | 0.25 | 0.125 | 0.25 | 0 | 0 | 0 | 0.125 | 0.25 | 0 | 0.375 | 0.125 | 0 | 0 | 0 | 0.25 | 0.125 | 0.375 | 0.125 | 0.125 | 0 | 0 | 0 | 0.125 | 0.25 | 0.25 | 0.25 | 0.6453325
../../../perfect_ml/get_feature/TiNbTaMoW_53 | 0.2083333 | 0 | 0 | 0 | 0.2083333 | 0.2083333 | 0.1875 | 0.1875 | 119.4877 | 2883.084 | 5.166667 | 0.5555556 | 5.1875 | 0.5690104 | 4.367125 | 0.01086878 | 3222.5 | 260818.5 | 2.404375 | 0.01584961 | 9.166667 | 0.5555556 | 0.25 | 0 | 0 | 0 | 0.125 | 0.25 | 0.25 | 0.125 | 0.125 | 0 | 0 | 0 | 0.25 | 0.25 | 0.125 | 0.25 | 0.25 | 0 | 0 | 0 | 0.125 | 0.25 | 0.25 | 0.125 | 0.5 | 0 | 0 | 0 | 0.125 | 0 | 0.125 | 0.25 | 0.7508977
../../../perfect_ml/get_feature/TiNbTaMoW_54 | 0.2083333 | 0 | 0 | 0 | 0.2083333 | 0.2083333 | 0.1875 | 0.1875 | 119.4877 | 2883.084 | 5.166667 | 0.5555556 | 5.1875 | 0.5690104 | 4.367125 | 0.01086878 | 3222.5 | 260818.5 | 2.404375 | 0.01584961 | 9.166667 | 0.5555556 | 0.125 | 0 | 0 | 0 | 0.25 | 0.125 | 0.25 | 0.25 | 0.125 | 0 | 0 | 0 | 0.375 | 0.375 | 0 | 0.125 | 0.375 | 0 | 0 | 0 | 0.125 | 0.125 | 0.25 | 0.125 | 0.375 | 0 | 0 | 0 | 0.125 | 0.25 | 0.125 | 0.125 | 0.4970683
../../../perfect_ml/get_feature/TiNbTaMoW_55 | 0.2083333 | 0 | 0 | 0 | 0.2083333 | 0.2083333 | 0.1875 | 0.1875 | 119.4877 | 2883.084 | 5.166667 | 0.5555556 | 5.1875 | 0.5690104 | 4.367125 | 0.01086878 | 3222.5 | 260818.5 | 2.404375 | 0.01584961 | 9.166667 | 0.5555556 | 0.125 | 0 | 0 | 0 | 0.375 | 0.125 | 0.25 | 0.125 | 0.25 | 0 | 0 | 0 | 0.25 | 0.125 | 0.25 | 0.125 | 0.25 | 0 | 0 | 0 | 0 | 0.25 | 0.25 | 0.25 | 0.375 | 0 | 0 | 0 | 0.25 | 0.125 | 0 | 0.25 | 0.5805806
../../../perfect_ml/get_feature/TiNbTaMoW_56 | 0.2083333 | 0 | 0 | 0 | 0.2083333 | 0.2083333 | 0.1875 | 0.1875 | 119.4877 | 2883.084 | 5.166667 | 0.5555556 | 5.1875 | 0.5690104 | 4.367125 | 0.01086878 | 3222.5 | 260818.5 | 2.404375 | 0.01584961 | 9.166667 | 0.5555556 | 0.375 | 0 | 0 | 0 | 0.25 | 0.25 | 0.125 | 0 | 0.125 | 0 | 0 | 0 | 0.25 | 0.25 | 0 | 0.375 | 0.25 | 0 | 0 | 0 | 0.125 | 0.25 | 0.25 | 0.125 | 0 | 0 | 0 | 0 | 0.25 | 0.125 | 0.375 | 0.25 | 1.007304
../../../perfect_ml/get_feature/TiNbTaMoW_57 | 0.2083333 | 0 | 0 | 0 | 0.2083333 | 0.2083333 | 0.1875 | 0.1875 | 119.4877 | 2883.084 | 5.166667 | 0.5555556 | 5.1875 | 0.5690104 | 4.367125 | 0.01086878 | 3222.5 | 260818.5 | 2.404375 | 0.01584961 | 9.166667 | 0.5555556 | 0.125 | 0 | 0 | 0 | 0.25 | 0.5 | 0 | 0.125 | 0.25 | 0 | 0 | 0 | 0.125 | 0.125 | 0.25 | 0.25 | 0.25 | 0 | 0 | 0 | 0.25 | 0.25 | 0.125 | 0.125 | 0 | 0 | 0 | 0 | 0.125 | 0.25 | 0.375 | 0.25 | 0.5953643
../../../perfect_ml/get_feature/TiNbTaMoW_58 | 0.2083333 | 0 | 0 | 0 | 0.2083333 | 0.2083333 | 0.1875 | 0.1875 | 119.4877 | 2883.084 | 5.166667 | 0.5555556 | 5.1875 | 0.5690104 | 4.367125 | 0.01086878 | 3222.5 | 260818.5 | 2.404375 | 0.01584961 | 9.166667 | 0.5555556 | 0.125 | 0 | 0 | 0 | 0.125 | 0.375 | 0.125 | 0.25 | 0.25 | 0 | 0 | 0 | 0.125 | 0.25 | 0.375 | 0 | 0.25 | 0 | 0 | 0 | 0.25 | 0.25 | 0 | 0.25 | 0.375 | 0 | 0 | 0 | 0.25 | 0 | 0.25 | 0.125 | 0.5752403
../../../perfect_ml/get_feature/TiNbTaMoW_59 | 0.2083333 | 0 | 0 | 0 | 0.2083333 | 0.2083333 | 0.1875 | 0.1875 | 119.4877 | 2883.084 | 5.166667 | 0.5555556 | 5.1875 | 0.5690104 | 4.367125 | 0.01086878 | 3222.5 | 260818.5 | 2.404375 | 0.01584961 | 9.166667 | 0.5555556 | 0.125 | 0 | 0 | 0 | 0.25 | 0.25 | 0.125 | 0.25 | 0.125 | 0 | 0 | 0 | 0.25 | 0.375 | 0.125 | 0.125 | 0.125 | 0 | 0 | 0 | 0 | 0.125 | 0.25 | 0.5 | 0.375 | 0 | 0 | 0 | 0.25 | 0.25 | 0.125 | 0 | 0.614092
../../../perfect_ml/get_feature/TiNbTaMoW_60 | 0.2083333 | 0 | 0 | 0 | 0.2083333 | 0.2083333 | 0.1875 | 0.1875 | 119.4877 | 2883.084 | 5.166667 | 0.5555556 | 5.1875 | 0.5690104 | 4.367125 | 0.01086878 | 3222.5 | 260818.5 | 2.404375 | 0.01584961 | 9.166667 | 0.5555556 | 0.25 | 0 | 0 | 0 | 0.25 | 0.125 | 0.25 | 0.125 | 0.125 | 0 | 0 | 0 | 0 | 0.375 | 0.25 | 0.25 | 0.375 | 0 | 0 | 0 | 0.125 | 0.125 | 0.25 | 0.125 | 0.125 | 0 | 0 | 0 | 0.375 | 0.25 | 0.125 | 0.125 | 0.49084
../../../perfect_ml/get_feature/TiNbTaMoW_61 | 0.2083333 | 0 | 0 | 0 | 0.2083333 | 0.2083333 | 0.1875 | 0.1875 | 119.4877 | 2883.084 | 5.166667 | 0.5555556 | 5.1875 | 0.5690104 | 4.367125 | 0.01086878 | 3222.5 | 260818.5 | 2.404375 | 0.01584961 | 9.166667 | 0.5555556 | 0.125 | 0 | 0 | 0 | 0.25 | 0.125 | 0.125 | 0.375 | 0.25 | 0 | 0 | 0 | 0.125 | 0.25 | 0.125 | 0.25 | 0.25 | 0 | 0 | 0 | 0.125 | 0.125 | 0.375 | 0.125 | 0.375 | 0 | 0 | 0 | 0.25 | 0.125 | 0 | 0.25 | 0.4897874
../../../perfect_ml/get_feature/TiNbTaMoW_62 | 0.2083333 | 0 | 0 | 0 | 0.2083333 | 0.2083333 | 0.1875 | 0.1875 | 119.4877 | 2883.084 | 5.166667 | 0.5555556 | 5.1875 | 0.5690104 | 4.367125 | 0.01086878 | 3222.5 | 260818.5 | 2.404375 | 0.01584961 | 9.166667 | 0.5555556 | 0.5 | 0 | 0 | 0 | 0.125 | 0.25 | 0 | 0.125 | 0.125 | 0 | 0 | 0 | 0.125 | 0.375 | 0.25 | 0.125 | 0.25 | 0 | 0 | 0 | 0.25 | 0 | 0.125 | 0.375 | 0.125 | 0 | 0 | 0 | 0.25 | 0.25 | 0.25 | 0.125 | 1.204617
../../../perfect_ml/get_feature/TiNbTaMoW_63 | 0.2083333 | 0 | 0 | 0 | 0.2083333 | 0.2083333 | 0.1875 | 0.1875 | 119.4877 | 2883.084 | 5.166667 | 0.5555556 | 5.1875 | 0.5690104 | 4.367125 | 0.01086878 | 3222.5 | 260818.5 | 2.404375 | 0.01584961 | 9.166667 | 0.5555556 | 0.375 | 0 | 0 | 0 | 0.25 | 0.25 | 0 | 0.125 | 0.25 | 0 | 0 | 0 | 0.125 | 0 | 0.375 | 0.25 | 0.25 | 0 | 0 | 0 | 0.25 | 0.125 | 0.25 | 0.125 | 0.125 | 0 | 0 | 0 | 0.25 | 0.25 | 0.25 | 0.125 | 1.072676
../../../perfect_ml/get_feature/TiNbTaMoW_64 | 0.2083333 | 0 | 0 | 0 | 0.2083333 | 0.2083333 | 0.1875 | 0.1875 | 119.4877 | 2883.084 | 5.166667 | 0.5555556 | 5.1875 | 0.5690104 | 4.367125 | 0.01086878 | 3222.5 | 260818.5 | 2.404375 | 0.01584961 | 9.166667 | 0.5555556 | 0 | 0 | 0 | 0 | 0.25 | 0.375 | 0.25 | 0.125 | 0.125 | 0 | 0 | 0 | 0.125 | 0.125 | 0.125 | 0.5 | 0.125 | 0 | 0 | 0 | 0.375 | 0.125 | 0.25 | 0.125 | 0.375 | 0 | 0 | 0 | 0.125 | 0.125 | 0.125 | 0.25 | 0.1331904
../../../perfect_ml/get_feature/TiNbTaMoW_65 | 0.2083333 | 0 | 0 | 0 | 0.2083333 | 0.2083333 | 0.1875 | 0.1875 | 119.4877 | 2883.084 | 5.166667 | 0.5555556 | 5.1875 | 0.5690104 | 4.367125 | 0.01086878 | 3222.5 | 260818.5 | 2.404375 | 0.01584961 | 9.166667 | 0.5555556 | 0.25 | 0 | 0 | 0 | 0.25 | 0.25 | 0.25 | 0 | 0.25 | 0 | 0 | 0 | 0.125 | 0.375 | 0 | 0.25 | 0.25 | 0 | 0 | 0 | 0 | 0.375 | 0.25 | 0.125 | 0.125 | 0 | 0 | 0 | 0.25 | 0 | 0.25 | 0.375 | 0.7290352
../../../perfect_ml/get_feature/TiNbTaMoW_66 | 0.2083333 | 0 | 0 | 0 | 0.2083333 | 0.2083333 | 0.1875 | 0.1875 | 119.4877 | 2883.084 | 5.166667 | 0.5555556 | 5.1875 | 0.5690104 | 4.367125 | 0.01086878 | 3222.5 | 260818.5 | 2.404375 | 0.01584961 | 9.166667 | 0.5555556 | 0.125 | 0 | 0 | 0 | 0.125 | 0.25 | 0.25 | 0.25 | 0.375 | 0 | 0 | 0 | 0.25 | 0.25 | 0.125 | 0 | 0.25 | 0 | 0 | 0 | 0.125 | 0.125 | 0 | 0.5 | 0.375 | 0 | 0 | 0 | 0.125 | 0.25 | 0.125 | 0.125 | 0.6535622
../../../perfect_ml/get_feature/TiNbTaMoW_67 | 0.2083333 | 0 | 0 | 0 | 0.2083333 | 0.2083333 | 0.1875 | 0.1875 | 119.4877 | 2883.084 | 5.166667 | 0.5555556 | 5.1875 | 0.5690104 | 4.367125 | 0.01086878 | 3222.5 | 260818.5 | 2.404375 | 0.01584961 | 9.166667 | 0.5555556 | 0 | 0 | 0 | 0 | 0.25 | 0.25 | 0.125 | 0.375 | 0.375 | 0 | 0 | 0 | 0.375 | 0.125 | 0 | 0.125 | 0.25 | 0 | 0 | 0 | 0 | 0.375 | 0.25 | 0.125 | 0.125 | 0 | 0 | 0 | 0.25 | 0.125 | 0.25 | 0.25 | 0.3797674
../../../perfect_ml/get_feature/TiNbTaMoW_68 | 0.2083333 | 0 | 0 | 0 | 0.2083333 | 0.2083333 | 0.1875 | 0.1875 | 119.4877 | 2883.084 | 5.166667 | 0.5555556 | 5.1875 | 0.5690104 | 4.367125 | 0.01086878 | 3222.5 | 260818.5 | 2.404375 | 0.01584961 | 9.166667 | 0.5555556 | 0.125 | 0 | 0 | 0 | 0.5 | 0.375 | 0 | 0 | 0.25 | 0 | 0 | 0 | 0.25 | 0 | 0.375 | 0.125 | 0.125 | 0 | 0 | 0 | 0.25 | 0.125 | 0.125 | 0.375 | 0.25 | 0 | 0 | 0 | 0 | 0.25 | 0.25 | 0.25 | 0.8029281
../../../perfect_ml/get_feature/TiNbTaMoW_69 | 0.2083333 | 0 | 0 | 0 | 0.2083333 | 0.2083333 | 0.1875 | 0.1875 | 119.4877 | 2883.084 | 5.166667 | 0.5555556 | 5.1875 | 0.5690104 | 4.367125 | 0.01086878 | 3222.5 | 260818.5 | 2.404375 | 0.01584961 | 9.166667 | 0.5555556 | 0.375 | 0 | 0 | 0 | 0.125 | 0.125 | 0.25 | 0.125 | 0.125 | 0 | 0 | 0 | 0.125 | 0.25 | 0.25 | 0.25 | 0.375 | 0 | 0 | 0 | 0.25 | 0.125 | 0.125 | 0.125 | 0.125 | 0 | 0 | 0 | 0.25 | 0.125 | 0.25 | 0.25 | 0.5299676
../../../perfect_ml/get_feature/TiNbTaMoW_70 | 0.2083333 | 0 | 0 | 0 | 0.2083333 | 0.2083333 | 0.1875 | 0.1875 | 119.4877 | 2883.084 | 5.166667 | 0.5555556 | 5.1875 | 0.5690104 | 4.367125 | 0.01086878 | 3222.5 | 260818.5 | 2.404375 | 0.01584961 | 9.166667 | 0.5555556 | 0.125 | 0 | 0 | 0 | 0.25 | 0.125 | 0.375 | 0.125 | 0.125 | 0 | 0 | 0 | 0.25 | 0.375 | 0.25 | 0 | 0.375 | 0 | 0 | 0 | 0.25 | 0 | 0.125 | 0.25 | 0.25 | 0 | 0 | 0 | 0.125 | 0.25 | 0.125 | 0.25 | 0.3227377
../../../perfect_ml/get_feature/TiNbTaMoW_71 | 0.2083333 | 0 | 0 | 0 | 0.2083333 | 0.2083333 | 0.1875 | 0.1875 | 119.4877 | 2883.084 | 5.166667 | 0.5555556 | 5.1875 | 0.5690104 | 4.367125 | 0.01086878 | 3222.5 | 260818.5 | 2.404375 | 0.01584961 | 9.166667 | 0.5555556 | 0.25 | 0 | 0 | 0 | 0.25 | 0 | 0.25 | 0.25 | 0.375 | 0 | 0 | 0 | 0.375 | 0.125 | 0 | 0.125 | 0 | 0 | 0 | 0 | 0.25 | 0.375 | 0.25 | 0.125 | 0.25 | 0 | 0 | 0 | 0.125 | 0.25 | 0.25 | 0.125 | 0.726971
../../../perfect_ml/get_feature/TiNbTaMoW_72 | 0.2083333 | 0 | 0 | 0 | 0.2083333 | 0.2083333 | 0.1875 | 0.1875 | 119.4877 | 2883.084 | 5.166667 | 0.5555556 | 5.1875 | 0.5690104 | 4.367125 | 0.01086878 | 3222.5 | 260818.5 | 2.404375 | 0.01584961 | 9.166667 | 0.5555556 | 0.25 | 0 | 0 | 0 | 0.25 | 0.25 | 0.25 | 0 | 0.25 | 0 | 0 | 0 | 0.25 | 0.25 | 0 | 0.25 | 0.25 | 0 | 0 | 0 | 0.375 | 0.125 | 0.125 | 0.125 | 0.25 | 0 | 0 | 0 | 0.25 | 0 | 0.125 | 0.375 | 0.850759
../../../perfect_ml/get_feature/TiNbTaMoW_73 | 0.2083333 | 0 | 0 | 0 | 0.2083333 | 0.2083333 | 0.1875 | 0.1875 | 119.4877 | 2883.084 | 5.166667 | 0.5555556 | 5.1875 | 0.5690104 | 4.367125 | 0.01086878 | 3222.5 | 260818.5 | 2.404375 | 0.01584961 | 9.166667 | 0.5555556 | 0.375 | 0 | 0 | 0 | 0.125 | 0.125 | 0.125 | 0.25 | 0.375 | 0 | 0 | 0 | 0.125 | 0.25 | 0.25 | 0 | 0.125 | 0 | 0 | 0 | 0.125 | 0.125 | 0.125 | 0.5 | 0.125 | 0 | 0 | 0 | 0.125 | 0.25 | 0.375 | 0.125 | 0.9934616
../../../perfect_ml/get_feature/TiNbTaMoW_74 | 0.2083333 | 0 | 0 | 0 | 0.2083333 | 0.2083333 | 0.1875 | 0.1875 | 119.4877 | 2883.084 | 5.166667 | 0.5555556 | 5.1875 | 0.5690104 | 4.367125 | 0.01086878 | 3222.5 | 260818.5 | 2.404375 | 0.01584961 | 9.166667 | 0.5555556 | 0.125 | 0 | 0 | 0 | 0.25 | 0.25 | 0.375 | 0 | 0.125 | 0 | 0 | 0 | 0.25 | 0.5 | 0.125 | 0 | 0.25 | 0 | 0 | 0 | 0.25 | 0.125 | 0.125 | 0.25 | 0.375 | 0 | 0 | 0 | 0.125 | 0.125 | 0.25 | 0.125 | 0.5659165
../../../perfect_ml/get_feature/TiNbTaMoW_75 | 0.2083333 | 0 | 0 | 0 | 0.2083333 | 0.2083333 | 0.1875 | 0.1875 | 119.4877 | 2883.084 | 5.166667 | 0.5555556 | 5.1875 | 0.5690104 | 4.367125 | 0.01086878 | 3222.5 | 260818.5 | 2.404375 | 0.01584961 | 9.166667 | 0.5555556 | 0 | 0 | 0 | 0 | 0.25 | 0.25 | 0.125 | 0.375 | 0.375 | 0 | 0 | 0 | 0.125 | 0 | 0.25 | 0.25 | 0.125 | 0 | 0 | 0 | 0.375 | 0.125 | 0.125 | 0.25 | 0.25 | 0 | 0 | 0 | 0.25 | 0.125 | 0.375 | 0 | 0.2545396
../../../perfect_ml/get_feature/TiNbTaMoW_76 | 0.2083333 | 0 | 0 | 0 | 0.2083333 | 0.2083333 | 0.1875 | 0.1875 | 119.4877 | 2883.084 | 5.166667 | 0.5555556 | 5.1875 | 0.5690104 | 4.367125 | 0.01086878 | 3222.5 | 260818.5 | 2.404375 | 0.01584961 | 9.166667 | 0.5555556 | 0.25 | 0 | 0 | 0 | 0.125 | 0.125 | 0.375 | 0.125 | 0.375 | 0 | 0 | 0 | 0.125 | 0.125 | 0.125 | 0.25 | 0.25 | 0 | 0 | 0 | 0.25 | 0.25 | 0.125 | 0.125 | 0.25 | 0 | 0 | 0 | 0.375 | 0.25 | 0 | 0.125 | 0.5735271
../../../perfect_ml/get_feature/TiNbTaMoW_77 | 0.2083333 | 0 | 0 | 0 | 0.2083333 | 0.2083333 | 0.1875 | 0.1875 | 119.4877 | 2883.084 | 5.166667 | 0.5555556 | 5.1875 | 0.5690104 | 4.367125 | 0.01086878 | 3222.5 | 260818.5 | 2.404375 | 0.01584961 | 9.166667 | 0.5555556 | 0.375 | 0 | 0 | 0 | 0 | 0.375 | 0.125 | 0.125 | 0.375 | 0 | 0 | 0 | 0.375 | 0.125 | 0.125 | 0 | 0.125 | 0 | 0 | 0 | 0.125 | 0.25 | 0.125 | 0.375 | 0.25 | 0 | 0 | 0 | 0.125 | 0 | 0.5 | 0.125 | 1.225202
../../../perfect_ml/get_feature/TiNbTaMoW_78 | 0.2083333 | 0 | 0 | 0 | 0.2083333 | 0.2083333 | 0.1875 | 0.1875 | 119.4877 | 2883.084 | 5.166667 | 0.5555556 | 5.1875 | 0.5690104 | 4.367125 | 0.01086878 | 3222.5 | 260818.5 | 2.404375 | 0.01584961 | 9.166667 | 0.5555556 | 0.375 | 0 | 0 | 0 | 0.125 | 0.25 | 0.25 | 0 | 0.125 | 0 | 0 | 0 | 0 | 0.375 | 0.125 | 0.375 | 0.25 | 0 | 0 | 0 | 0.25 | 0 | 0.375 | 0.125 | 0.125 | 0 | 0 | 0 | 0.25 | 0.25 | 0.125 | 0.25 | 0.7998215
../../../perfect_ml/get_feature/TiNbTaMoW_79 | 0.2083333 | 0 | 0 | 0 | 0.2083333 | 0.2083333 | 0.1875 | 0.1875 | 119.4877 | 2883.084 | 5.166667 | 0.5555556 | 5.1875 | 0.5690104 | 4.367125 | 0.01086878 | 3222.5 | 260818.5 | 2.404375 | 0.01584961 | 9.166667 | 0.5555556 | 0.125 | 0 | 0 | 0 | 0.25 | 0.125 | 0.25 | 0.25 | 0.375 | 0 | 0 | 0 | 0.375 | 0.125 | 0 | 0.125 | 0.25 | 0 | 0 | 0 | 0.125 | 0.25 | 0.125 | 0.25 | 0.125 | 0 | 0 | 0 | 0.125 | 0.375 | 0.25 | 0.125 | 0.6400427
../../../perfect_ml/get_feature/TiNbTaMoW_80 | 0.2083333 | 0 | 0 | 0 | 0.2083333 | 0.2083333 | 0.1875 | 0.1875 | 119.4877 | 2883.084 | 5.166667 | 0.5555556 | 5.1875 | 0.5690104 | 4.367125 | 0.01086878 | 3222.5 | 260818.5 | 2.404375 | 0.01584961 | 9.166667 | 0.5555556 | 0.375 | 0 | 0 | 0 | 0.375 | 0 | 0.25 | 0 | 0.25 | 0 | 0 | 0 | 0.125 | 0.375 | 0.125 | 0.125 | 0.125 | 0 | 0 | 0 | 0.125 | 0.125 | 0.25 | 0.375 | 0 | 0 | 0 | 0 | 0.25 | 0.25 | 0.25 | 0.25 | 0.9490352
../../../perfect_ml/get_feature/TiNbTaMoW_81 | 0.2083333 | 0 | 0 | 0 | 0.2083333 | 0.2083333 | 0.1875 | 0.1875 | 119.4877 | 2883.084 | 5.166667 | 0.5555556 | 5.1875 | 0.5690104 | 4.367125 | 0.01086878 | 3222.5 | 260818.5 | 2.404375 | 0.01584961 | 9.166667 | 0.5555556 | 0.25 | 0 | 0 | 0 | 0.25 | 0.375 | 0 | 0.125 | 0 | 0 | 0 | 0 | 0.25 | 0.25 | 0.125 | 0.375 | 0.25 | 0 | 0 | 0 | 0.25 | 0 | 0.125 | 0.375 | 0.25 | 0 | 0 | 0 | 0.125 | 0.25 | 0.25 | 0.125 | 0.5644894
../../../perfect_ml/get_feature/TiNbTaMoW_82 | 0.2083333 | 0 | 0 | 0 | 0.2083333 | 0.2083333 | 0.1875 | 0.1875 | 119.4877 | 2883.084 | 5.166667 | 0.5555556 | 5.1875 | 0.5690104 | 4.367125 | 0.01086878 | 3222.5 | 260818.5 | 2.404375 | 0.01584961 | 9.166667 | 0.5555556 | 0.125 | 0 | 0 | 0 | 0.125 | 0.375 | 0.125 | 0.25 | 0 | 0 | 0 | 0 | 0.125 | 0.25 | 0.25 | 0.375 | 0.125 | 0 | 0 | 0 | 0.375 | 0.125 | 0.25 | 0.125 | 0.375 | 0 | 0 | 0 | 0.25 | 0 | 0.25 | 0.125 | 0.2670437
../../../perfect_ml/get_feature/TiNbTaMoW_83 | 0.2083333 | 0 | 0 | 0 | 0.2083333 | 0.2083333 | 0.1875 | 0.1875 | 119.4877 | 2883.084 | 5.166667 | 0.5555556 | 5.1875 | 0.5690104 | 4.367125 | 0.01086878 | 3222.5 | 260818.5 | 2.404375 | 0.01584961 | 9.166667 | 0.5555556 | 0.5 | 0 | 0 | 0 | 0.125 | 0.125 | 0.125 | 0.125 | 0.125 | 0 | 0 | 0 | 0.25 | 0 | 0.125 | 0.5 | 0.125 | 0 | 0 | 0 | 0.25 | 0.25 | 0.25 | 0.125 | 0 | 0 | 0 | 0 | 0.25 | 0.25 | 0.375 | 0.125 | 1.005577
../../../perfect_ml/get_feature/TiNbTaMoW_84 | 0.2083333 | 0 | 0 | 0 | 0.2083333 | 0.2083333 | 0.1875 | 0.1875 | 119.4877 | 2883.084 | 5.166667 | 0.5555556 | 5.1875 | 0.5690104 | 4.367125 | 0.01086878 | 3222.5 | 260818.5 | 2.404375 | 0.01584961 | 9.166667 | 0.5555556 | 0.25 | 0 | 0 | 0 | 0.125 | 0.375 | 0.125 | 0.125 | 0.25 | 0 | 0 | 0 | 0.375 | 0.125 | 0 | 0.25 | 0.375 | 0 | 0 | 0 | 0.25 | 0.125 | 0.25 | 0 | 0.125 | 0 | 0 | 0 | 0.25 | 0.25 | 0.125 | 0.25 | 0.7848895
../../../perfect_ml/get_feature/TiNbTaMoW_85 | 0.2083333 | 0 | 0 | 0 | 0.2083333 | 0.2083333 | 0.1875 | 0.1875 | 119.4877 | 2883.084 | 5.166667 | 0.5555556 | 5.1875 | 0.5690104 | 4.367125 | 0.01086878 | 3222.5 | 260818.5 | 2.404375 | 0.01584961 | 9.166667 | 0.5555556 | 0 | 0 | 0 | 0 | 0.375 | 0 | 0.375 | 0.25 | 0.25 | 0 | 0 | 0 | 0.25 | 0.25 | 0 | 0.25 | 0.375 | 0 | 0 | 0 | 0.125 | 0.25 | 0.125 | 0.125 | 0.25 | 0 | 0 | 0 | 0.375 | 0.125 | 0 | 0.25 | 0.1203447
../../../perfect_ml/get_feature/TiNbTaMoW_86 | 0.2083333 | 0 | 0 | 0 | 0.2083333 | 0.2083333 | 0.1875 | 0.1875 | 119.4877 | 2883.084 | 5.166667 | 0.5555556 | 5.1875 | 0.5690104 | 4.367125 | 0.01086878 | 3222.5 | 260818.5 | 2.404375 | 0.01584961 | 9.166667 | 0.5555556 | 0.25 | 0 | 0 | 0 | 0.25 | 0 | 0.125 | 0.375 | 0.25 | 0 | 0 | 0 | 0.375 | 0.125 | 0.125 | 0.125 | 0.375 | 0 | 0 | 0 | 0.125 | 0.25 | 0.25 | 0 | 0.125 | 0 | 0 | 0 | 0.125 | 0.375 | 0.125 | 0.25 | 0.6985691
../../../perfect_ml/get_feature/TiNbTaMoW_87 | 0.2083333 | 0 | 0 | 0 | 0.2083333 | 0.2083333 | 0.1875 | 0.1875 | 119.4877 | 2883.084 | 5.166667 | 0.5555556 | 5.1875 | 0.5690104 | 4.367125 | 0.01086878 | 3222.5 | 260818.5 | 2.404375 | 0.01584961 | 9.166667 | 0.5555556 | 0.25 | 0 | 0 | 0 | 0.25 | 0.125 | 0.25 | 0.125 | 0.375 | 0 | 0 | 0 | 0.25 | 0.375 | 0 | 0 | 0.25 | 0 | 0 | 0 | 0.25 | 0 | 0.375 | 0.125 | 0.375 | 0 | 0 | 0 | 0.125 | 0.125 | 0.125 | 0.25 | 0.967132
../../../perfect_ml/get_feature/TiNbTaMoW_88 | 0.2083333 | 0 | 0 | 0 | 0.2083333 | 0.2083333 | 0.1875 | 0.1875 | 119.4877 | 2883.084 | 5.166667 | 0.5555556 | 5.1875 | 0.5690104 | 4.367125 | 0.01086878 | 3222.5 | 260818.5 | 2.404375 | 0.01584961 | 9.166667 | 0.5555556 | 0.375 | 0 | 0 | 0 | 0.25 | 0.25 | 0.125 | 0 | 0.125 | 0 | 0 | 0 | 0.25 | 0.125 | 0.375 | 0.125 | 0.375 | 0 | 0 | 0 | 0.125 | 0.125 | 0 | 0.375 | 0.125 | 0 | 0 | 0 | 0.25 | 0.25 | 0.125 | 0.25 | 1.031434
../../../perfect_ml/get_feature/TiNbTaMoW_89 | 0.2083333 | 0 | 0 | 0 | 0.2083333 | 0.2083333 | 0.1875 | 0.1875 | 119.4877 | 2883.084 | 5.166667 | 0.5555556 | 5.1875 | 0.5690104 | 4.367125 | 0.01086878 | 3222.5 | 260818.5 | 2.404375 | 0.01584961 | 9.166667 | 0.5555556 | 0.25 | 0 | 0 | 0 | 0.125 | 0.25 | 0.125 | 0.25 | 0.25 | 0 | 0 | 0 | 0.25 | 0.375 | 0 | 0.125 | 0.125 | 0 | 0 | 0 | 0.25 | 0.125 | 0.25 | 0.25 | 0.125 | 0 | 0 | 0 | 0.25 | 0.375 | 0.25 | 0 | 0.7515849
../../../perfect_ml/get_feature/TiNbTaMoW_90 | 0.2083333 | 0 | 0 | 0 | 0.2083333 | 0.2083333 | 0.1875 | 0.1875 | 119.4877 | 2883.084 | 5.166667 | 0.5555556 | 5.1875 | 0.5690104 | 4.367125 | 0.01086878 | 3222.5 | 260818.5 | 2.404375 | 0.01584961 | 9.166667 | 0.5555556 | 0.25 | 0 | 0 | 0 | 0.25 | 0.25 | 0.125 | 0.125 | 0 | 0 | 0 | 0 | 0.375 | 0.25 | 0.25 | 0.125 | 0.375 | 0 | 0 | 0 | 0.25 | 0.125 | 0.125 | 0.125 | 0.25 | 0 | 0 | 0 | 0.125 | 0.125 | 0.125 | 0.375 | 0.6977962
../../../perfect_ml/get_feature/TiNbTaMoW_91 | 0.2083333 | 0 | 0 | 0 | 0.2083333 | 0.2083333 | 0.1875 | 0.1875 | 119.4877 | 2883.084 | 5.166667 | 0.5555556 | 5.1875 | 0.5690104 | 4.367125 | 0.01086878 | 3222.5 | 260818.5 | 2.404375 | 0.01584961 | 9.166667 | 0.5555556 | 0.25 | 0 | 0 | 0 | 0.125 | 0.125 | 0.25 | 0.25 | 0.375 | 0 | 0 | 0 | 0.25 | 0.25 | 0.125 | 0 | 0.125 | 0 | 0 | 0 | 0.25 | 0.25 | 0.25 | 0.125 | 0.375 | 0 | 0 | 0 | 0.125 | 0 | 0.25 | 0.25 | 0.8352119
../../../perfect_ml/get_feature/TiNbTaMoW_92 | 0.2083333 | 0 | 0 | 0 | 0.2083333 | 0.2083333 | 0.1875 | 0.1875 | 119.4877 | 2883.084 | 5.166667 | 0.5555556 | 5.1875 | 0.5690104 | 4.367125 | 0.01086878 | 3222.5 | 260818.5 | 2.404375 | 0.01584961 | 9.166667 | 0.5555556 | 0.25 | 0 | 0 | 0 | 0.25 | 0.25 | 0.125 | 0.125 | 0.125 | 0 | 0 | 0 | 0.5 | 0 | 0.25 | 0.125 | 0.125 | 0 | 0 | 0 | 0.125 | 0.25 | 0.375 | 0.125 | 0.25 | 0 | 0 | 0 | 0.125 | 0.25 | 0.125 | 0.25 | 0.6515436
../../../perfect_ml/get_feature/TiNbTaMoW_93 | 0.2083333 | 0 | 0 | 0 | 0.2083333 | 0.2083333 | 0.1875 | 0.1875 | 119.4877 | 2883.084 | 5.166667 | 0.5555556 | 5.1875 | 0.5690104 | 4.367125 | 0.01086878 | 3222.5 | 260818.5 | 2.404375 | 0.01584961 | 9.166667 | 0.5555556 | 0.25 | 0 | 0 | 0 | 0.125 | 0.25 | 0.125 | 0.25 | 0.125 | 0 | 0 | 0 | 0.25 | 0.125 | 0.125 | 0.375 | 0.25 | 0 | 0 | 0 | 0.25 | 0.125 | 0.125 | 0.25 | 0.125 | 0 | 0 | 0 | 0.125 | 0.125 | 0.375 | 0.25 | 0.5415317
../../../perfect_ml/get_feature/TiNbTaMoW_94 | 0.2083333 | 0 | 0 | 0 | 0.2083333 | 0.2083333 | 0.1875 | 0.1875 | 119.4877 | 2883.084 | 5.166667 | 0.5555556 | 5.1875 | 0.5690104 | 4.367125 | 0.01086878 | 3222.5 | 260818.5 | 2.404375 | 0.01584961 | 9.166667 | 0.5555556 | 0.25 | 0 | 0 | 0 | 0 | 0.125 | 0.375 | 0.25 | 0.125 | 0 | 0 | 0 | 0.125 | 0.125 | 0.375 | 0.25 | 0.25 | 0 | 0 | 0 | 0.25 | 0.5 | 0 | 0 | 0.375 | 0 | 0 | 0 | 0.25 | 0 | 0.125 | 0.25 | 0.2160598
../../../perfect_ml/get_feature/TiNbTaMoW_95 | 0.2083333 | 0 | 0 | 0 | 0.2083333 | 0.2083333 | 0.1875 | 0.1875 | 119.4877 | 2883.084 | 5.166667 | 0.5555556 | 5.1875 | 0.5690104 | 4.367125 | 0.01086878 | 3222.5 | 260818.5 | 2.404375 | 0.01584961 | 9.166667 | 0.5555556 | 0.25 | 0 | 0 | 0 | 0.25 | 0.25 | 0.25 | 0 | 0.125 | 0 | 0 | 0 | 0.125 | 0.25 | 0.25 | 0.25 | 0.375 | 0 | 0 | 0 | 0.25 | 0.125 | 0.125 | 0.125 | 0.125 | 0 | 0 | 0 | 0.125 | 0.375 | 0.125 | 0.25 | 0.7451513
../../../perfect_ml/get_feature/TiNbTaMoW_96 | 0.2083333 | 0 | 0 | 0 | 0.2083333 | 0.2083333 | 0.1875 | 0.1875 | 119.4877 | 2883.084 | 5.166667 | 0.5555556 | 5.1875 | 0.5690104 | 4.367125 | 0.01086878 | 3222.5 | 260818.5 | 2.404375 | 0.01584961 | 9.166667 | 0.5555556 | 0.25 | 0 | 0 | 0 | 0.125 | 0.125 | 0.25 | 0.25 | 0.375 | 0 | 0 | 0 | 0.125 | 0.125 | 0.25 | 0.125 | 0.125 | 0 | 0 | 0 | 0.25 | 0 | 0.25 | 0.375 | 0 | 0 | 0 | 0 | 0.5 | 0.25 | 0.125 | 0.125 | 0.7210235
../../../perfect_ml/get_feature/TiNbTaMoW_97 | 0.2083333 | 0 | 0 | 0 | 0.2083333 | 0.2083333 | 0.1875 | 0.1875 | 119.4877 | 2883.084 | 5.166667 | 0.5555556 | 5.1875 | 0.5690104 | 4.367125 | 0.01086878 | 3222.5 | 260818.5 | 2.404375 | 0.01584961 | 9.166667 | 0.5555556 | 0.25 | 0 | 0 | 0 | 0.375 | 0.125 | 0.125 | 0.125 | 0.25 | 0 | 0 | 0 | 0.125 | 0.125 | 0.375 | 0.125 | 0.125 | 0 | 0 | 0 | 0.25 | 0.125 | 0.125 | 0.375 | 0.375 | 0 | 0 | 0 | 0 | 0.375 | 0 | 0.25 | 0.8471504
../../../perfect_ml/get_feature/TiNbTaMoW_98 | 0.2083333 | 0 | 0 | 0 | 0.2083333 | 0.2083333 | 0.1875 | 0.1875 | 119.4877 | 2883.084 | 5.166667 | 0.5555556 | 5.1875 | 0.5690104 | 4.367125 | 0.01086878 | 3222.5 | 260818.5 | 2.404375 | 0.01584961 | 9.166667 | 0.5555556 | 0.25 | 0 | 0 | 0 | 0 | 0.25 | 0.25 | 0.25 | 0.125 | 0 | 0 | 0 | 0.25 | 0.5 | 0.125 | 0 | 0.125 | 0 | 0 | 0 | 0.25 | 0.125 | 0.125 | 0.375 | 0.25 | 0 | 0 | 0 | 0.25 | 0.25 | 0.125 | 0.125 | 0.6498615
../../../perfect_ml/get_feature/TiNbTaMoW_99 | 0.2083333 | 0 | 0 | 0 | 0.2083333 | 0.2083333 | 0.1875 | 0.1875 | 119.4877 | 2883.084 | 5.166667 | 0.5555556 | 5.1875 | 0.5690104 | 4.367125 | 0.01086878 | 3222.5 | 260818.5 | 2.404375 | 0.01584961 | 9.166667 | 0.5555556 | 0.125 | 0 | 0 | 0 | 0.25 | 0.25 | 0 | 0.375 | 0.375 | 0 | 0 | 0 | 0.125 | 0.25 | 0.25 | 0 | 0.375 | 0 | 0 | 0 | 0.125 | 0.125 | 0.125 | 0.25 | 0.125 | 0 | 0 | 0 | 0.25 | 0.125 | 0.375 | 0.125 | 0.6095872
../../../perfect_ml/get_feature/TiNbTaMoW_100 | 0.2083333 | 0 | 0 | 0 | 0.2083333 | 0.2083333 | 0.1875 | 0.1875 | 119.4877 | 2883.084 | 5.166667 | 0.5555556 | 5.1875 | 0.5690104 | 4.367125 | 0.01086878 | 3222.5 | 260818.5 | 2.404375 | 0.01584961 | 9.166667 | 0.5555556 | 0.25 | 0 | 0 | 0 | 0.25 | 0.25 | 0 | 0.25 | 0.375 | 0 | 0 | 0 | 0.375 | 0 | 0.125 | 0.125 | 0.25 | 0 | 0 | 0 | 0.125 | 0.25 | 0.125 | 0.25 | 0.25 | 0 | 0 | 0 | 0 | 0.25 | 0.375 | 0.125 | 0.8459613
../../../perfect_ml/get_feature/TiNbTaMoW_101 | 0.2083333 | 0 | 0 | 0 | 0.2083333 | 0.2083333 | 0.1875 | 0.1875 | 119.4877 | 2883.084 | 5.166667 | 0.5555556 | 5.1875 | 0.5690104 | 4.367125 | 0.01086878 | 3222.5 | 260818.5 | 2.404375 | 0.01584961 | 9.166667 | 0.5555556 | 0.125 | 0 | 0 | 0 | 0.125 | 0.375 | 0.25 | 0.125 | 0.375 | 0 | 0 | 0 | 0.25 | 0.25 | 0.125 | 0 | 0.125 | 0 | 0 | 0 | 0.375 | 0.125 | 0.125 | 0.25 | 0.25 | 0 | 0 | 0 | 0 | 0.125 | 0.375 | 0.25 | 0.7487421
../../../perfect_ml/get_feature/TiNbTaMoW_102 | 0.2083333 | 0 | 0 | 0 | 0.2083333 | 0.2083333 | 0.1875 | 0.1875 | 119.4877 | 2883.084 | 5.166667 | 0.5555556 | 5.1875 | 0.5690104 | 4.367125 | 0.01086878 | 3222.5 | 260818.5 | 2.404375 | 0.01584961 | 9.166667 | 0.5555556 | 0.125 | 0 | 0 | 0 | 0.125 | 0.375 | 0.125 | 0.25 | 0.5 | 0 | 0 | 0 | 0.125 | 0.125 | 0.125 | 0.125 | 0.125 | 0 | 0 | 0 | 0.125 | 0.25 | 0.375 | 0.125 | 0.25 | 0 | 0 | 0 | 0.5 | 0 | 0.125 | 0.125 | 0.7068455
../../../perfect_ml/get_feature/TiNbTaMoW_103 | 0.2083333 | 0 | 0 | 0 | 0.2083333 | 0.2083333 | 0.1875 | 0.1875 | 119.4877 | 2883.084 | 5.166667 | 0.5555556 | 5.1875 | 0.5690104 | 4.367125 | 0.01086878 | 3222.5 | 260818.5 | 2.404375 | 0.01584961 | 9.166667 | 0.5555556 | 0.125 | 0 | 0 | 0 | 0.375 | 0.125 | 0.125 | 0.25 | 0.25 | 0 | 0 | 0 | 0 | 0.125 | 0.375 | 0.25 | 0 | 0 | 0 | 0 | 0.375 | 0.25 | 0.25 | 0.125 | 0.25 | 0 | 0 | 0 | 0.125 | 0.25 | 0.125 | 0.25 | 0.4177869
../../../perfect_ml/get_feature/TiNbTaMoW_104 | 0.2083333 | 0 | 0 | 0 | 0.2083333 | 0.2083333 | 0.1875 | 0.1875 | 119.4877 | 2883.084 | 5.166667 | 0.5555556 | 5.1875 | 0.5690104 | 4.367125 | 0.01086878 | 3222.5 | 260818.5 | 2.404375 | 0.01584961 | 9.166667 | 0.5555556 | 0.25 | 0 | 0 | 0 | 0.125 | 0.25 | 0.125 | 0.25 | 0 | 0 | 0 | 0 | 0.375 | 0.25 | 0.375 | 0 | 0.375 | 0 | 0 | 0 | 0.125 | 0.125 | 0.125 | 0.25 | 0.25 | 0 | 0 | 0 | 0.25 | 0.125 | 0.25 | 0.125 | 0.5561321
../../../perfect_ml/get_feature/TiNbTaMoW_105 | 0.2083333 | 0 | 0 | 0 | 0.2083333 | 0.2083333 | 0.1875 | 0.1875 | 119.4877 | 2883.084 | 5.166667 | 0.5555556 | 5.1875 | 0.5690104 | 4.367125 | 0.01086878 | 3222.5 | 260818.5 | 2.404375 | 0.01584961 | 9.166667 | 0.5555556 | 0.125 | 0 | 0 | 0 | 0.375 | 0.375 | 0 | 0.125 | 0.125 | 0 | 0 | 0 | 0.125 | 0.375 | 0.375 | 0 | 0.125 | 0 | 0 | 0 | 0.375 | 0 | 0.125 | 0.375 | 0.25 | 0 | 0 | 0 | 0.125 | 0.125 | 0.375 | 0.125 | 0.7359848
../../../perfect_ml/get_feature/TiNbTaMoW_106 | 0.2083333 | 0 | 0 | 0 | 0.2083333 | 0.2083333 | 0.1875 | 0.1875 | 119.4877 | 2883.084 | 5.166667 | 0.5555556 | 5.1875 | 0.5690104 | 4.367125 | 0.01086878 | 3222.5 | 260818.5 | 2.404375 | 0.01584961 | 9.166667 | 0.5555556 | 0.125 | 0 | 0 | 0 | 0.5 | 0.25 | 0.125 | 0 | 0.125 | 0 | 0 | 0 | 0.125 | 0.25 | 0.25 | 0.25 | 0.375 | 0 | 0 | 0 | 0.25 | 0.125 | 0 | 0.25 | 0.25 | 0 | 0 | 0 | 0.125 | 0.25 | 0.125 | 0.25 | 0.5542781
../../../perfect_ml/get_feature/TiNbTaMoW_107 | 0.2083333 | 0 | 0 | 0 | 0.2083333 | 0.2083333 | 0.1875 | 0.1875 | 119.4877 | 2883.084 | 5.166667 | 0.5555556 | 5.1875 | 0.5690104 | 4.367125 | 0.01086878 | 3222.5 | 260818.5 | 2.404375 | 0.01584961 | 9.166667 | 0.5555556 | 0.25 | 0 | 0 | 0 | 0 | 0.375 | 0.25 | 0.125 | 0.25 | 0 | 0 | 0 | 0.25 | 0.125 | 0.375 | 0 | 0.25 | 0 | 0 | 0 | 0.375 | 0 | 0 | 0.375 | 0.125 | 0 | 0 | 0 | 0.125 | 0.375 | 0.125 | 0.25 | 0.7729801
../../../perfect_ml/get_feature/TiNbTaMoW_108 | 0.2083333 | 0 | 0 | 0 | 0.2083333 | 0.2083333 | 0.1875 | 0.1875 | 119.4877 | 2883.084 | 5.166667 | 0.5555556 | 5.1875 | 0.5690104 | 4.367125 | 0.01086878 | 3222.5 | 260818.5 | 2.404375 | 0.01584961 | 9.166667 | 0.5555556 | 0.125 | 0 | 0 | 0 | 0.25 | 0.375 | 0.25 | 0 | 0.25 | 0 | 0 | 0 | 0.25 | 0.125 | 0.125 | 0.25 | 0.375 | 0 | 0 | 0 | 0.125 | 0.25 | 0.125 | 0.125 | 0.375 | 0 | 0 | 0 | 0.25 | 0 | 0.125 | 0.25 | 0.6495603
../../../perfect_ml/get_feature/TiNbTaMoW_109 | 0.2083333 | 0 | 0 | 0 | 0.2083333 | 0.2083333 | 0.1875 | 0.1875 | 119.4877 | 2883.084 | 5.166667 | 0.5555556 | 5.1875 | 0.5690104 | 4.367125 | 0.01086878 | 3222.5 | 260818.5 | 2.404375 | 0.01584961 | 9.166667 | 0.5555556 | 0 | 0 | 0 | 0 | 0.25 | 0.25 | 0.25 | 0.25 | 0.25 | 0 | 0 | 0 | 0.125 | 0.25 | 0.125 | 0.25 | 0.25 | 0 | 0 | 0 | 0.25 | 0.375 | 0.125 | 0 | 0.125 | 0 | 0 | 0 | 0.125 | 0.25 | 0.125 | 0.375 | 0.08501033
../../../perfect_ml/get_feature/TiNbTaMoW_110 | 0.2083333 | 0 | 0 | 0 | 0.2083333 | 0.2083333 | 0.1875 | 0.1875 | 119.4877 | 2883.084 | 5.166667 | 0.5555556 | 5.1875 | 0.5690104 | 4.367125 | 0.01086878 | 3222.5 | 260818.5 | 2.404375 | 0.01584961 | 9.166667 | 0.5555556 | 0.25 | 0 | 0 | 0 | 0.25 | 0.25 | 0.125 | 0.125 | 0.125 | 0 | 0 | 0 | 0 | 0.25 | 0.375 | 0.25 | 0.25 | 0 | 0 | 0 | 0.25 | 0.375 | 0.125 | 0 | 0.125 | 0 | 0 | 0 | 0.25 | 0.25 | 0.25 | 0.125 | 0.6596672
../../../perfect_ml/get_feature/TiNbTaMoW_111 | 0.2083333 | 0 | 0 | 0 | 0.2083333 | 0.2083333 | 0.1875 | 0.1875 | 119.4877 | 2883.084 | 5.166667 | 0.5555556 | 5.1875 | 0.5690104 | 4.367125 | 0.01086878 | 3222.5 | 260818.5 | 2.404375 | 0.01584961 | 9.166667 | 0.5555556 | 0.375 | 0 | 0 | 0 | 0.25 | 0.125 | 0.125 | 0.125 | 0.25 | 0 | 0 | 0 | 0.25 | 0.125 | 0.125 | 0.25 | 0.125 | 0 | 0 | 0 | 0.125 | 0.25 | 0.5 | 0 | 0.125 | 0 | 0 | 0 | 0.25 | 0.375 | 0 | 0.25 | 0.9146804
../../../perfect_ml/get_feature/TiNbTaMoW_112 | 0.2083333 | 0 | 0 | 0 | 0.2083333 | 0.2083333 | 0.1875 | 0.1875 | 119.4877 | 2883.084 | 5.166667 | 0.5555556 | 5.1875 | 0.5690104 | 4.367125 | 0.01086878 | 3222.5 | 260818.5 | 2.404375 | 0.01584961 | 9.166667 | 0.5555556 | 0.375 | 0 | 0 | 0 | 0.125 | 0.125 | 0.25 | 0.125 | 0 | 0 | 0 | 0 | 0.25 | 0.25 | 0.375 | 0.125 | 0.25 | 0 | 0 | 0 | 0 | 0.375 | 0.125 | 0.25 | 0.125 | 0 | 0 | 0 | 0.125 | 0.25 | 0.25 | 0.25 | 0.6006266
../../../perfect_ml/get_feature/TiNbTaMoW_113 | 0.2083333 | 0 | 0 | 0 | 0.2083333 | 0.2083333 | 0.1875 | 0.1875 | 119.4877 | 2883.084 | 5.166667 | 0.5555556 | 5.1875 | 0.5690104 | 4.367125 | 0.01086878 | 3222.5 | 260818.5 | 2.404375 | 0.01584961 | 9.166667 | 0.5555556 | 0.375 | 0 | 0 | 0 | 0.25 | 0.125 | 0.125 | 0.125 | 0.25 | 0 | 0 | 0 | 0.25 | 0.375 | 0.125 | 0 | 0.25 | 0 | 0 | 0 | 0 | 0.125 | 0.375 | 0.25 | 0 | 0 | 0 | 0 | 0.375 | 0.25 | 0.25 | 0.125 | 1.082231
../../../perfect_ml/get_feature/TiNbTaMoW_114 | 0.2083333 | 0 | 0 | 0 | 0.2083333 | 0.2083333 | 0.1875 | 0.1875 | 119.4877 | 2883.084 | 5.166667 | 0.5555556 | 5.1875 | 0.5690104 | 4.367125 | 0.01086878 | 3222.5 | 260818.5 | 2.404375 | 0.01584961 | 9.166667 | 0.5555556 | 0.25 | 0 | 0 | 0 | 0.25 | 0 | 0.25 | 0.25 | 0 | 0 | 0 | 0 | 0.25 | 0.5 | 0.125 | 0.125 | 0.25 | 0 | 0 | 0 | 0.375 | 0.25 | 0.125 | 0 | 0.125 | 0 | 0 | 0 | 0.25 | 0.125 | 0.375 | 0.125 | 0.3655451
../../../perfect_ml/get_feature/TiNbTaMoW_115 | 0.2083333 | 0 | 0 | 0 | 0.2083333 | 0.2083333 | 0.1875 | 0.1875 | 119.4877 | 2883.084 | 5.166667 | 0.5555556 | 5.1875 | 0.5690104 | 4.367125 | 0.01086878 | 3222.5 | 260818.5 | 2.404375 | 0.01584961 | 9.166667 | 0.5555556 | 0.125 | 0 | 0 | 0 | 0.125 | 0.25 | 0.125 | 0.375 | 0 | 0 | 0 | 0 | 0.5 | 0.25 | 0.25 | 0 | 0.125 | 0 | 0 | 0 | 0.125 | 0.375 | 0.125 | 0.25 | 0.25 | 0 | 0 | 0 | 0.25 | 0.125 | 0.25 | 0.125 | 0.3179205
../../../perfect_ml/get_feature/TiNbTaMoW_116 | 0.2083333 | 0 | 0 | 0 | 0.2083333 | 0.2083333 | 0.1875 | 0.1875 | 119.4877 | 2883.084 | 5.166667 | 0.5555556 | 5.1875 | 0.5690104 | 4.367125 | 0.01086878 | 3222.5 | 260818.5 | 2.404375 | 0.01584961 | 9.166667 | 0.5555556 | 0.25 | 0 | 0 | 0 | 0.375 | 0.375 | 0 | 0 | 0.25 | 0 | 0 | 0 | 0 | 0.25 | 0.25 | 0.25 | 0.125 | 0 | 0 | 0 | 0.25 | 0 | 0.375 | 0.25 | 0.25 | 0 | 0 | 0 | 0.125 | 0.25 | 0.125 | 0.25 | 0.9388228
../../../perfect_ml/get_feature/TiNbTaMoW_117 | 0.2083333 | 0 | 0 | 0 | 0.2083333 | 0.2083333 | 0.1875 | 0.1875 | 119.4877 | 2883.084 | 5.166667 | 0.5555556 | 5.1875 | 0.5690104 | 4.367125 | 0.01086878 | 3222.5 | 260818.5 | 2.404375 | 0.01584961 | 9.166667 | 0.5555556 | 0.25 | 0 | 0 | 0 | 0.25 | 0.25 | 0.125 | 0.125 | 0.125 | 0 | 0 | 0 | 0.375 | 0.25 | 0.125 | 0.125 | 0.375 | 0 | 0 | 0 | 0.25 | 0 | 0.125 | 0.25 | 0 | 0 | 0 | 0 | 0.125 | 0.125 | 0.5 | 0.25 | 0.6986394
../../../perfect_ml/get_feature/TiNbTaMoW_118 | 0.2083333 | 0 | 0 | 0 | 0.2083333 | 0.2083333 | 0.1875 | 0.1875 | 119.4877 | 2883.084 | 5.166667 | 0.5555556 | 5.1875 | 0.5690104 | 4.367125 | 0.01086878 | 3222.5 | 260818.5 | 2.404375 | 0.01584961 | 9.166667 | 0.5555556 | 0.25 | 0 | 0 | 0 | 0.25 | 0.25 | 0.125 | 0.125 | 0.25 | 0 | 0 | 0 | 0.125 | 0.375 | 0.125 | 0.125 | 0.25 | 0 | 0 | 0 | 0.25 | 0 | 0.125 | 0.375 | 0.25 | 0 | 0 | 0 | 0.25 | 0.125 | 0.25 | 0.125 | 0.8663575
../../../perfect_ml/get_feature/TiNbTaMoW_119 | 0.2083333 | 0 | 0 | 0 | 0.2083333 | 0.2083333 | 0.1875 | 0.1875 | 119.4877 | 2883.084 | 5.166667 | 0.5555556 | 5.1875 | 0.5690104 | 4.367125 | 0.01086878 | 3222.5 | 260818.5 | 2.404375 | 0.01584961 | 9.166667 | 0.5555556 | 0 | 0 | 0 | 0 | 0.25 | 0.25 | 0.25 | 0.25 | 0.25 | 0 | 0 | 0 | 0.125 | 0.375 | 0.25 | 0 | 0.25 | 0 | 0 | 0 | 0.375 | 0 | 0.25 | 0.125 | 0.25 | 0 | 0 | 0 | 0.125 | 0.25 | 0.25 | 0.125 | 0.3504235
../../../perfect_ml/get_feature/TiNbTaMoW_120 | 0.2083333 | 0 | 0 | 0 | 0.2083333 | 0.2083333 | 0.1875 | 0.1875 | 119.4877 | 2883.084 | 5.166667 | 0.5555556 | 5.1875 | 0.5690104 | 4.367125 | 0.01086878 | 3222.5 | 260818.5 | 2.404375 | 0.01584961 | 9.166667 | 0.5555556 | 0.125 | 0 | 0 | 0 | 0.25 | 0.25 | 0.125 | 0.25 | 0.125 | 0 | 0 | 0 | 0.25 | 0.25 | 0.125 | 0.25 | 0.25 | 0 | 0 | 0 | 0.125 | 0.375 | 0.25 | 0 | 0.25 | 0 | 0 | 0 | 0.375 | 0.125 | 0.125 | 0.125 | 0.3841047
../../../perfect_ml/get_feature/TiNbTaMoW_121 | 0.2083333 | 0 | 0 | 0 | 0.2083333 | 0.2083333 | 0.1875 | 0.1875 | 119.4877 | 2883.084 | 5.166667 | 0.5555556 | 5.1875 | 0.5690104 | 4.367125 | 0.01086878 | 3222.5 | 260818.5 | 2.404375 | 0.01584961 | 9.166667 | 0.5555556 | 0.5 | 0 | 0 | 0 | 0.25 | 0.125 | 0 | 0.125 | 0.125 | 0 | 0 | 0 | 0.125 | 0 | 0.375 | 0.375 | 0.125 | 0 | 0 | 0 | 0.375 | 0.125 | 0.125 | 0.25 | 0 | 0 | 0 | 0 | 0.25 | 0.25 | 0.25 | 0.25 | 1.009287
../../../perfect_ml/get_feature/TiNbTaMoW_122 | 0.2083333 | 0 | 0 | 0 | 0.2083333 | 0.2083333 | 0.1875 | 0.1875 | 119.4877 | 2883.084 | 5.166667 | 0.5555556 | 5.1875 | 0.5690104 | 4.367125 | 0.01086878 | 3222.5 | 260818.5 | 2.404375 | 0.01584961 | 9.166667 | 0.5555556 | 0 | 0 | 0 | 0 | 0.25 | 0.25 | 0.25 | 0.25 | 0.375 | 0 | 0 | 0 | 0.125 | 0.25 | 0.125 | 0.125 | 0.125 | 0 | 0 | 0 | 0.25 | 0.375 | 0.25 | 0 | 0.25 | 0 | 0 | 0 | 0.25 | 0.125 | 0 | 0.375 | 0.2996697
../../../perfect_ml/get_feature/TiNbTaMoW_123 | 0.2083333 | 0 | 0 | 0 | 0.2083333 | 0.2083333 | 0.1875 | 0.1875 | 119.4877 | 2883.084 | 5.166667 | 0.5555556 | 5.1875 | 0.5690104 | 4.367125 | 0.01086878 | 3222.5 | 260818.5 | 2.404375 | 0.01584961 | 9.166667 | 0.5555556 | 0.125 | 0 | 0 | 0 | 0.25 | 0.25 | 0.125 | 0.25 | 0.25 | 0 | 0 | 0 | 0.125 | 0.125 | 0.125 | 0.375 | 0.375 | 0 | 0 | 0 | 0.125 | 0.25 | 0.25 | 0 | 0.25 | 0 | 0 | 0 | 0.375 | 0 | 0.25 | 0.125 | 0.2360931
../../../perfect_ml/get_feature/TiNbTaMoW_124 | 0.2083333 | 0 | 0 | 0 | 0.2083333 | 0.2083333 | 0.1875 | 0.1875 | 119.4877 | 2883.084 | 5.166667 | 0.5555556 | 5.1875 | 0.5690104 | 4.367125 | 0.01086878 | 3222.5 | 260818.5 | 2.404375 | 0.01584961 | 9.166667 | 0.5555556 | 0.125 | 0 | 0 | 0 | 0.125 | 0.25 | 0.25 | 0.25 | 0.125 | 0 | 0 | 0 | 0.25 | 0.25 | 0.125 | 0.25 | 0.25 | 0 | 0 | 0 | 0.5 | 0.125 | 0 | 0.125 | 0.375 | 0 | 0 | 0 | 0 | 0.25 | 0.25 | 0.125 | 0.286426
../../../perfect_ml/get_feature/TiNbTaMoW_125 | 0.2083333 | 0 | 0 | 0 | 0.2083333 | 0.2083333 | 0.1875 | 0.1875 | 119.4877 | 2883.084 | 5.166667 | 0.5555556 | 5.1875 | 0.5690104 | 4.367125 | 0.01086878 | 3222.5 | 260818.5 | 2.404375 | 0.01584961 | 9.166667 | 0.5555556 | 0.125 | 0 | 0 | 0 | 0.25 | 0.375 | 0.25 | 0 | 0.125 | 0 | 0 | 0 | 0.125 | 0.25 | 0.125 | 0.375 | 0.375 | 0 | 0 | 0 | 0.125 | 0.125 | 0.125 | 0.25 | 0.125 | 0 | 0 | 0 | 0.375 | 0.25 | 0 | 0.25 | 0.3785516
../../../perfect_ml/get_feature/TiNbTaMoW_126 | 0.2083333 | 0 | 0 | 0 | 0.2083333 | 0.2083333 | 0.1875 | 0.1875 | 119.4877 | 2883.084 | 5.166667 | 0.5555556 | 5.1875 | 0.5690104 | 4.367125 | 0.01086878 | 3222.5 | 260818.5 | 2.404375 | 0.01584961 | 9.166667 | 0.5555556 | 0.375 | 0 | 0 | 0 | 0.375 | 0 | 0.25 | 0 | 0.25 | 0 | 0 | 0 | 0.25 | 0.125 | 0.125 | 0.25 | 0.25 | 0 | 0 | 0 | 0.125 | 0.375 | 0.125 | 0.125 | 0.125 | 0 | 0 | 0 | 0.25 | 0.125 | 0.125 | 0.375 | 0.9471896
../../../perfect_ml/get_feature/TiNbTaMoW_127 | 0.2083333 | 0 | 0 | 0 | 0.2083333 | 0.2083333 | 0.1875 | 0.1875 | 119.4877 | 2883.084 | 5.166667 | 0.5555556 | 5.1875 | 0.5690104 | 4.367125 | 0.01086878 | 3222.5 | 260818.5 | 2.404375 | 0.01584961 | 9.166667 | 0.5555556 | 0.25 | 0 | 0 | 0 | 0.5 | 0 | 0.125 | 0.125 | 0.25 | 0 | 0 | 0 | 0.25 | 0.25 | 0.125 | 0.125 | 0.125 | 0 | 0 | 0 | 0.125 | 0.25 | 0.375 | 0.125 | 0.125 | 0 | 0 | 0 | 0.25 | 0.125 | 0.125 | 0.375 | 0.7489279
../../../perfect_ml/get_feature/TiNbTaMoW_128 | 0.2083333 | 0 | 0 | 0 | 0.2083333 | 0.2083333 | 0.1875 | 0.1875 | 119.4877 | 2883.084 | 5.166667 | 0.5555556 | 5.1875 | 0.5690104 | 4.367125 | 0.01086878 | 3222.5 | 260818.5 | 2.404375 | 0.01584961 | 9.166667 | 0.5555556 | 0.25 | 0 | 0 | 0 | 0.25 | 0.25 | 0 | 0.25 | 0.125 | 0 | 0 | 0 | 0.25 | 0.125 | 0.125 | 0.375 | 0.25 | 0 | 0 | 0 | 0.25 | 0.25 | 0.125 | 0.125 | 0.25 | 0 | 0 | 0 | 0 | 0.125 | 0.5 | 0.125 | 0.6876381
../../../perfect_ml/get_feature/TiNbTaMoW_129 | 0.2083333 | 0 | 0 | 0 | 0.2083333 | 0.2083333 | 0.1875 | 0.1875 | 119.4877 | 2883.084 | 5.166667 | 0.5555556 | 5.1875 | 0.5690104 | 4.367125 | 0.01086878 | 3222.5 | 260818.5 | 2.404375 | 0.01584961 | 9.166667 | 0.5555556 | 0.375 | 0 | 0 | 0 | 0.125 | 0.125 | 0.25 | 0.125 | 0.125 | 0 | 0 | 0 | 0.25 | 0.25 | 0.25 | 0.125 | 0 | 0 | 0 | 0 | 0.25 | 0.25 | 0.25 | 0.25 | 0.375 | 0 | 0 | 0 | 0.125 | 0.25 | 0 | 0.25 | 0.795448
../../../perfect_ml/get_feature/TiNbTaMoW_130 | 0.2083333 | 0 | 0 | 0 | 0.2083333 | 0.2083333 | 0.1875 | 0.1875 | 119.4877 | 2883.084 | 5.166667 | 0.5555556 | 5.1875 | 0.5690104 | 4.367125 | 0.01086878 | 3222.5 | 260818.5 | 2.404375 | 0.01584961 | 9.166667 | 0.5555556 | 0.25 | 0 | 0 | 0 | 0.375 | 0.25 | 0 | 0.125 | 0.375 | 0 | 0 | 0 | 0.125 | 0.125 | 0.125 | 0.25 | 0.25 | 0 | 0 | 0 | 0.125 | 0.125 | 0.375 | 0.125 | 0.125 | 0 | 0 | 0 | 0.375 | 0.125 | 0 | 0.375 | 0.9600078
../../../perfect_ml/get_feature/TiNbTaMoW_131 | 0.2083333 | 0 | 0 | 0 | 0.2083333 | 0.2083333 | 0.1875 | 0.1875 | 119.4877 | 2883.084 | 5.166667 | 0.5555556 | 5.1875 | 0.5690104 | 4.367125 | 0.01086878 | 3222.5 | 260818.5 | 2.404375 | 0.01584961 | 9.166667 | 0.5555556 | 0.25 | 0 | 0 | 0 | 0.125 | 0.25 | 0.25 | 0.125 | 0.25 | 0 | 0 | 0 | 0.125 | 0 | 0.25 | 0.375 | 0.125 | 0 | 0 | 0 | 0.375 | 0.375 | 0 | 0.125 | 0.375 | 0 | 0 | 0 | 0.125 | 0.25 | 0.125 | 0.125 | 0.5457995
../../../perfect_ml/get_feature/TiNbTaMoW_132 | 0.2083333 | 0 | 0 | 0 | 0.2083333 | 0.2083333 | 0.1875 | 0.1875 | 119.4877 | 2883.084 | 5.166667 | 0.5555556 | 5.1875 | 0.5690104 | 4.367125 | 0.01086878 | 3222.5 | 260818.5 | 2.404375 | 0.01584961 | 9.166667 | 0.5555556 | 0.25 | 0 | 0 | 0 | 0.5 | 0 | 0.25 | 0 | 0.125 | 0 | 0 | 0 | 0.25 | 0.25 | 0.125 | 0.25 | 0.375 | 0 | 0 | 0 | 0.125 | 0.25 | 0.125 | 0.125 | 0.25 | 0 | 0 | 0 | 0.25 | 0.25 | 0 | 0.25 | 0.6546814
../../../perfect_ml/get_feature/TiNbTaMoW_133 | 0.2083333 | 0 | 0 | 0 | 0.2083333 | 0.2083333 | 0.1875 | 0.1875 | 119.4877 | 2883.084 | 5.166667 | 0.5555556 | 5.1875 | 0.5690104 | 4.367125 | 0.01086878 | 3222.5 | 260818.5 | 2.404375 | 0.01584961 | 9.166667 | 0.5555556 | 0.125 | 0 | 0 | 0 | 0.125 | 0.5 | 0 | 0.25 | 0.125 | 0 | 0 | 0 | 0.125 | 0.125 | 0.375 | 0.25 | 0.25 | 0 | 0 | 0 | 0.5 | 0.125 | 0 | 0.125 | 0.375 | 0 | 0 | 0 | 0.125 | 0.125 | 0.25 | 0.125 | 0.474765
../../../perfect_ml/get_feature/TiNbTaMoW_134 | 0.2083333 | 0 | 0 | 0 | 0.2083333 | 0.2083333 | 0.1875 | 0.1875 | 119.4877 | 2883.084 | 5.166667 | 0.5555556 | 5.1875 | 0.5690104 | 4.367125 | 0.01086878 | 3222.5 | 260818.5 | 2.404375 | 0.01584961 | 9.166667 | 0.5555556 | 0.25 | 0 | 0 | 0 | 0.125 | 0.25 | 0.125 | 0.25 | 0.125 | 0 | 0 | 0 | 0.25 | 0.25 | 0.125 | 0.25 | 0.375 | 0 | 0 | 0 | 0.25 | 0.125 | 0.125 | 0.125 | 0.125 | 0 | 0 | 0 | 0.25 | 0.125 | 0.25 | 0.25 | 0.5894969
../../../perfect_ml/get_feature/TiNbTaMoW_135 | 0.2083333 | 0 | 0 | 0 | 0.2083333 | 0.2083333 | 0.1875 | 0.1875 | 119.4877 | 2883.084 | 5.166667 | 0.5555556 | 5.1875 | 0.5690104 | 4.367125 | 0.01086878 | 3222.5 | 260818.5 | 2.404375 | 0.01584961 | 9.166667 | 0.5555556 | 0.125 | 0 | 0 | 0 | 0.25 | 0 | 0.5 | 0.125 | 0.125 | 0 | 0 | 0 | 0.125 | 0.25 | 0.25 | 0.25 | 0.25 | 0 | 0 | 0 | 0.125 | 0.25 | 0.125 | 0.25 | 0.125 | 0 | 0 | 0 | 0.25 | 0.375 | 0.125 | 0.125 | 0.09666782
../../../perfect_ml/get_feature/TiNbTaMoW_136 | 0.2083333 | 0 | 0 | 0 | 0.2083333 | 0.2083333 | 0.1875 | 0.1875 | 119.4877 | 2883.084 | 5.166667 | 0.5555556 | 5.1875 | 0.5690104 | 4.367125 | 0.01086878 | 3222.5 | 260818.5 | 2.404375 | 0.01584961 | 9.166667 | 0.5555556 | 0.125 | 0 | 0 | 0 | 0.125 | 0.375 | 0.125 | 0.25 | 0.125 | 0 | 0 | 0 | 0.25 | 0.125 | 0.25 | 0.25 | 0.375 | 0 | 0 | 0 | 0.25 | 0.25 | 0.125 | 0 | 0.25 | 0 | 0 | 0 | 0.25 | 0.25 | 0.125 | 0.125 | 0.4183534
../../../perfect_ml/get_feature/TiNbTaMoW_137 | 0.2083333 | 0 | 0 | 0 | 0.2083333 | 0.2083333 | 0.1875 | 0.1875 | 119.4877 | 2883.084 | 5.166667 | 0.5555556 | 5.1875 | 0.5690104 | 4.367125 | 0.01086878 | 3222.5 | 260818.5 | 2.404375 | 0.01584961 | 9.166667 | 0.5555556 | 0.125 | 0 | 0 | 0 | 0.25 | 0.25 | 0.125 | 0.25 | 0.125 | 0 | 0 | 0 | 0.25 | 0.25 | 0.125 | 0.25 | 0.5 | 0 | 0 | 0 | 0 | 0.125 | 0.25 | 0.125 | 0 | 0 | 0 | 0 | 0.375 | 0.25 | 0.25 | 0.125 | 0.5280648
../../../perfect_ml/get_feature/TiNbTaMoW_138 | 0.2083333 | 0 | 0 | 0 | 0.2083333 | 0.2083333 | 0.1875 | 0.1875 | 119.4877 | 2883.084 | 5.166667 | 0.5555556 | 5.1875 | 0.5690104 | 4.367125 | 0.01086878 | 3222.5 | 260818.5 | 2.404375 | 0.01584961 | 9.166667 | 0.5555556 | 0.25 | 0 | 0 | 0 | 0.25 | 0.125 | 0.25 | 0.125 | 0.375 | 0 | 0 | 0 | 0.125 | 0.25 | 0.125 | 0.125 | 0.25 | 0 | 0 | 0 | 0.25 | 0 | 0.25 | 0.25 | 0.125 | 0 | 0 | 0 | 0.125 | 0.375 | 0.25 | 0.125 | 0.8176715
../../../perfect_ml/get_feature/TiNbTaMoW_139 | 0.2083333 | 0 | 0 | 0 | 0.2083333 | 0.2083333 | 0.1875 | 0.1875 | 119.4877 | 2883.084 | 5.166667 | 0.5555556 | 5.1875 | 0.5690104 | 4.367125 | 0.01086878 | 3222.5 | 260818.5 | 2.404375 | 0.01584961 | 9.166667 | 0.5555556 | 0.375 | 0 | 0 | 0 | 0.125 | 0.125 | 0.25 | 0.125 | 0.25 | 0 | 0 | 0 | 0.25 | 0.125 | 0.25 | 0.125 | 0.25 | 0 | 0 | 0 | 0.25 | 0.25 | 0.125 | 0.125 | 0.125 | 0 | 0 | 0 | 0.25 | 0 | 0.25 | 0.375 | 0.8579246
../../../perfect_ml/get_feature/TiNbTaMoW_140 | 0.2083333 | 0 | 0 | 0 | 0.2083333 | 0.2083333 | 0.1875 | 0.1875 | 119.4877 | 2883.084 | 5.166667 | 0.5555556 | 5.1875 | 0.5690104 | 4.367125 | 0.01086878 | 3222.5 | 260818.5 | 2.404375 | 0.01584961 | 9.166667 | 0.5555556 | 0.125 | 0 | 0 | 0 | 0.125 | 0.25 | 0.375 | 0.125 | 0 | 0 | 0 | 0 | 0.25 | 0.125 | 0.125 | 0.5 | 0.25 | 0 | 0 | 0 | 0.25 | 0.375 | 0.125 | 0 | 0.25 | 0 | 0 | 0 | 0.25 | 0.125 | 0.25 | 0.125 | 0.2091337
../../../perfect_ml/get_feature/TiNbTaMoW_141 | 0.2083333 | 0 | 0 | 0 | 0.2083333 | 0.2083333 | 0.1875 | 0.1875 | 119.4877 | 2883.084 | 5.166667 | 0.5555556 | 5.1875 | 0.5690104 | 4.367125 | 0.01086878 | 3222.5 | 260818.5 | 2.404375 | 0.01584961 | 9.166667 | 0.5555556 | 0.25 | 0 | 0 | 0 | 0.25 | 0.25 | 0.125 | 0.125 | 0.375 | 0 | 0 | 0 | 0.375 | 0.125 | 0 | 0.125 | 0.125 | 0 | 0 | 0 | 0 | 0.25 | 0.375 | 0.25 | 0.125 | 0 | 0 | 0 | 0.25 | 0.25 | 0.125 | 0.25 | 1.002727
../../../perfect_ml/get_feature/TiNbTaMoW_142 | 0.2083333 | 0 | 0 | 0 | 0.2083333 | 0.2083333 | 0.1875 | 0.1875 | 119.4877 | 2883.084 | 5.166667 | 0.5555556 | 5.1875 | 0.5690104 | 4.367125 | 0.01086878 | 3222.5 | 260818.5 | 2.404375 | 0.01584961 | 9.166667 | 0.5555556 | 0.375 | 0 | 0 | 0 | 0.375 | 0.125 | 0 | 0.125 | 0.25 | 0 | 0 | 0 | 0.25 | 0.125 | 0.125 | 0.25 | 0.125 | 0 | 0 | 0 | 0.25 | 0.375 | 0.125 | 0.125 | 0.25 | 0 | 0 | 0 | 0.125 | 0.25 | 0.25 | 0.125 | 1.05318
../../../perfect_ml/get_feature/TiNbTaMoW_143 | 0.2083333 | 0 | 0 | 0 | 0.2083333 | 0.2083333 | 0.1875 | 0.1875 | 119.4877 | 2883.084 | 5.166667 | 0.5555556 | 5.1875 | 0.5690104 | 4.367125 | 0.01086878 | 3222.5 | 260818.5 | 2.404375 | 0.01584961 | 9.166667 | 0.5555556 | 0.125 | 0 | 0 | 0 | 0.25 | 0.25 | 0.375 | 0 | 0.25 | 0 | 0 | 0 | 0.375 | 0.125 | 0 | 0.25 | 0.375 | 0 | 0 | 0 | 0.125 | 0 | 0.25 | 0.25 | 0.125 | 0 | 0 | 0 | 0.25 | 0.25 | 0 | 0.375 | 0.4646813
../../../perfect_ml/get_feature/TiNbTaMoW_144 | 0.2083333 | 0 | 0 | 0 | 0.2083333 | 0.2083333 | 0.1875 | 0.1875 | 119.4877 | 2883.084 | 5.166667 | 0.5555556 | 5.1875 | 0.5690104 | 4.367125 | 0.01086878 | 3222.5 | 260818.5 | 2.404375 | 0.01584961 | 9.166667 | 0.5555556 | 0 | 0 | 0 | 0 | 0.125 | 0.375 | 0.125 | 0.375 | 0.5 | 0 | 0 | 0 | 0 | 0.25 | 0.125 | 0.125 | 0.125 | 0 | 0 | 0 | 0.25 | 0.125 | 0.25 | 0.25 | 0.25 | 0 | 0 | 0 | 0.25 | 0.25 | 0.25 | 0 | 0.4588445
../../../perfect_ml/get_feature/TiNbTaMoW_145 | 0.2083333 | 0 | 0 | 0 | 0.2083333 | 0.2083333 | 0.1875 | 0.1875 | 119.4877 | 2883.084 | 5.166667 | 0.5555556 | 5.1875 | 0.5690104 | 4.367125 | 0.01086878 | 3222.5 | 260818.5 | 2.404375 | 0.01584961 | 9.166667 | 0.5555556 | 0.25 | 0 | 0 | 0 | 0.125 | 0.25 | 0.125 | 0.25 | 0.25 | 0 | 0 | 0 | 0.375 | 0.25 | 0 | 0.125 | 0.125 | 0 | 0 | 0 | 0.125 | 0.25 | 0.25 | 0.25 | 0.25 | 0 | 0 | 0 | 0.25 | 0.25 | 0.125 | 0.125 | 0.8544009
../../../perfect_ml/get_feature/TiNbTaMoW_146 | 0.2083333 | 0 | 0 | 0 | 0.2083333 | 0.2083333 | 0.1875 | 0.1875 | 119.4877 | 2883.084 | 5.166667 | 0.5555556 | 5.1875 | 0.5690104 | 4.367125 | 0.01086878 | 3222.5 | 260818.5 | 2.404375 | 0.01584961 | 9.166667 | 0.5555556 | 0.25 | 0 | 0 | 0 | 0.25 | 0.125 | 0.25 | 0.125 | 0.25 | 0 | 0 | 0 | 0.25 | 0.125 | 0.25 | 0.125 | 0.125 | 0 | 0 | 0 | 0.25 | 0.125 | 0.125 | 0.375 | 0.125 | 0 | 0 | 0 | 0.125 | 0.25 | 0.125 | 0.375 | 0.6269128
../../../perfect_ml/get_feature/TiNbTaMoW_147 | 0.2083333 | 0 | 0 | 0 | 0.2083333 | 0.2083333 | 0.1875 | 0.1875 | 119.4877 | 2883.084 | 5.166667 | 0.5555556 | 5.1875 | 0.5690104 | 4.367125 | 0.01086878 | 3222.5 | 260818.5 | 2.404375 | 0.01584961 | 9.166667 | 0.5555556 | 0 | 0 | 0 | 0 | 0.125 | 0.375 | 0.25 | 0.25 | 0.25 | 0 | 0 | 0 | 0.375 | 0.125 | 0 | 0.25 | 0.25 | 0 | 0 | 0 | 0.375 | 0.25 | 0.125 | 0 | 0.125 | 0 | 0 | 0 | 0.25 | 0.25 | 0.25 | 0.125 | 0.2240944
../../../perfect_ml/get_feature/TiNbTaMoW_148 | 0.2083333 | 0 | 0 | 0 | 0.2083333 | 0.2083333 | 0.1875 | 0.1875 | 119.4877 | 2883.084 | 5.166667 | 0.5555556 | 5.1875 | 0.5690104 | 4.367125 | 0.01086878 | 3222.5 | 260818.5 | 2.404375 | 0.01584961 | 9.166667 | 0.5555556 | 0.125 | 0 | 0 | 0 | 0.125 | 0.25 | 0.375 | 0.125 | 0.125 | 0 | 0 | 0 | 0.25 | 0.125 | 0.375 | 0.125 | 0.5 | 0 | 0 | 0 | 0 | 0.25 | 0 | 0.25 | 0.125 | 0 | 0 | 0 | 0.125 | 0.125 | 0.25 | 0.375 | 0.3649219
../../../perfect_ml/get_feature/TiNbTaMoW_149 | 0.2083333 | 0 | 0 | 0 | 0.2083333 | 0.2083333 | 0.1875 | 0.1875 | 119.4877 | 2883.084 | 5.166667 | 0.5555556 | 5.1875 | 0.5690104 | 4.367125 | 0.01086878 | 3222.5 | 260818.5 | 2.404375 | 0.01584961 | 9.166667 | 0.5555556 | 0.25 | 0 | 0 | 0 | 0.25 | 0.125 | 0.375 | 0 | 0.25 | 0 | 0 | 0 | 0 | 0.125 | 0.125 | 0.5 | 0.375 | 0 | 0 | 0 | 0.25 | 0.125 | 0.125 | 0.125 | 0.125 | 0 | 0 | 0 | 0.25 | 0.125 | 0.25 | 0.25 | 0.4349925
../../../perfect_ml/get_feature/TiNbTaMoW_150 | 0.2083333 | 0 | 0 | 0 | 0.2083333 | 0.2083333 | 0.1875 | 0.1875 | 119.4877 | 2883.084 | 5.166667 | 0.5555556 | 5.1875 | 0.5690104 | 4.367125 | 0.01086878 | 3222.5 | 260818.5 | 2.404375 | 0.01584961 | 9.166667 | 0.5555556 | 0.125 | 0 | 0 | 0 | 0.25 | 0.125 | 0.375 | 0.125 | 0.125 | 0 | 0 | 0 | 0.25 | 0.375 | 0.125 | 0.125 | 0.125 | 0 | 0 | 0 | 0.375 | 0.125 | 0.25 | 0.125 | 0.25 | 0 | 0 | 0 | 0 | 0.25 | 0.125 | 0.375 | 0.3519894
../../../perfect_ml/get_feature/TiNbTaMoW_151 | 0.2083333 | 0 | 0 | 0 | 0.2083333 | 0.2083333 | 0.1875 | 0.1875 | 119.4877 | 2883.084 | 5.166667 | 0.5555556 | 5.1875 | 0.5690104 | 4.367125 | 0.01086878 | 3222.5 | 260818.5 | 2.404375 | 0.01584961 | 9.166667 | 0.5555556 | 0 | 0 | 0 | 0 | 0.25 | 0.375 | 0.125 | 0.25 | 0.25 | 0 | 0 | 0 | 0.125 | 0.125 | 0.25 | 0.25 | 0.25 | 0 | 0 | 0 | 0.125 | 0.25 | 0.125 | 0.25 | 0.25 | 0 | 0 | 0 | 0.125 | 0.125 | 0.25 | 0.25 | 0.2792648
../../../perfect_ml/get_feature/TiNbTaMoW_152 | 0.2083333 | 0 | 0 | 0 | 0.2083333 | 0.2083333 | 0.1875 | 0.1875 | 119.4877 | 2883.084 | 5.166667 | 0.5555556 | 5.1875 | 0.5690104 | 4.367125 | 0.01086878 | 3222.5 | 260818.5 | 2.404375 | 0.01584961 | 9.166667 | 0.5555556 | 0.25 | 0 | 0 | 0 | 0.125 | 0.25 | 0.25 | 0.125 | 0.375 | 0 | 0 | 0 | 0.25 | 0.25 | 0.125 | 0 | 0.375 | 0 | 0 | 0 | 0.25 | 0.125 | 0.125 | 0.125 | 0.25 | 0 | 0 | 0 | 0.25 | 0.125 | 0.125 | 0.25 | 0.8396111
../../../perfect_ml/get_feature/TiNbTaMoW_153 | 0.2083333 | 0 | 0 | 0 | 0.2083333 | 0.2083333 | 0.1875 | 0.1875 | 119.4877 | 2883.084 | 5.166667 | 0.5555556 | 5.1875 | 0.5690104 | 4.367125 | 0.01086878 | 3222.5 | 260818.5 | 2.404375 | 0.01584961 | 9.166667 | 0.5555556 | 0.375 | 0 | 0 | 0 | 0.125 | 0.125 | 0.25 | 0.125 | 0.125 | 0 | 0 | 0 | 0.25 | 0.375 | 0 | 0.25 | 0.25 | 0 | 0 | 0 | 0.25 | 0.125 | 0.25 | 0.125 | 0.25 | 0 | 0 | 0 | 0.125 | 0.25 | 0.125 | 0.25 | 0.9013589
../../../perfect_ml/get_feature/TiNbTaMoW_154 | 0.2083333 | 0 | 0 | 0 | 0.2083333 | 0.2083333 | 0.1875 | 0.1875 | 119.4877 | 2883.084 | 5.166667 | 0.5555556 | 5.1875 | 0.5690104 | 4.367125 | 0.01086878 | 3222.5 | 260818.5 | 2.404375 | 0.01584961 | 9.166667 | 0.5555556 | 0.25 | 0 | 0 | 0 | 0.25 | 0.125 | 0.125 | 0.25 | 0.25 | 0 | 0 | 0 | 0.25 | 0.25 | 0.125 | 0.125 | 0.125 | 0 | 0 | 0 | 0.375 | 0.25 | 0 | 0.25 | 0.125 | 0 | 0 | 0 | 0 | 0.375 | 0.375 | 0.125 | 0.6823254
../../../perfect_ml/get_feature/TiNbTaMoW_155 | 0.2083333 | 0 | 0 | 0 | 0.2083333 | 0.2083333 | 0.1875 | 0.1875 | 119.4877 | 2883.084 | 5.166667 | 0.5555556 | 5.1875 | 0.5690104 | 4.367125 | 0.01086878 | 3222.5 | 260818.5 | 2.404375 | 0.01584961 | 9.166667 | 0.5555556 | 0 | 0 | 0 | 0 | 0.25 | 0.25 | 0.375 | 0.125 | 0.25 | 0 | 0 | 0 | 0.25 | 0.25 | 0.25 | 0 | 0.25 | 0 | 0 | 0 | 0 | 0.125 | 0.375 | 0.25 | 0 | 0 | 0 | 0 | 0.375 | 0.25 | 0 | 0.375 | 0.3528351
../../../perfect_ml/get_feature/TiNbTaMoW_156 | 0.2083333 | 0 | 0 | 0 | 0.2083333 | 0.2083333 | 0.1875 | 0.1875 | 119.4877 | 2883.084 | 5.166667 | 0.5555556 | 5.1875 | 0.5690104 | 4.367125 | 0.01086878 | 3222.5 | 260818.5 | 2.404375 | 0.01584961 | 9.166667 | 0.5555556 | 0.125 | 0 | 0 | 0 | 0.375 | 0.25 | 0.25 | 0 | 0.375 | 0 | 0 | 0 | 0.25 | 0.25 | 0 | 0.125 | 0.25 | 0 | 0 | 0 | 0.125 | 0.125 | 0.25 | 0.25 | 0.25 | 0 | 0 | 0 | 0.125 | 0.375 | 0.125 | 0.125 | 0.8094866
../../../perfect_ml/get_feature/TiNbTaMoW_157 | 0.2083333 | 0 | 0 | 0 | 0.2083333 | 0.2083333 | 0.1875 | 0.1875 | 119.4877 | 2883.084 | 5.166667 | 0.5555556 | 5.1875 | 0.5690104 | 4.367125 | 0.01086878 | 3222.5 | 260818.5 | 2.404375 | 0.01584961 | 9.166667 | 0.5555556 | 0.125 | 0 | 0 | 0 | 0 | 0.25 | 0.375 | 0.25 | 0.25 | 0 | 0 | 0 | 0.125 | 0.25 | 0.125 | 0.25 | 0.125 | 0 | 0 | 0 | 0.375 | 0.125 | 0.125 | 0.25 | 0.25 | 0 | 0 | 0 | 0.25 | 0.125 | 0.125 | 0.25 | 0.3191731
../../../perfect_ml/get_feature/TiNbTaMoW_158 | 0.2083333 | 0 | 0 | 0 | 0.2083333 | 0.2083333 | 0.1875 | 0.1875 | 119.4877 | 2883.084 | 5.166667 | 0.5555556 | 5.1875 | 0.5690104 | 4.367125 | 0.01086878 | 3222.5 | 260818.5 | 2.404375 | 0.01584961 | 9.166667 | 0.5555556 | 0.25 | 0 | 0 | 0 | 0.5 | 0 | 0.125 | 0.125 | 0.25 | 0 | 0 | 0 | 0.25 | 0.25 | 0.25 | 0 | 0.125 | 0 | 0 | 0 | 0.125 | 0.25 | 0.25 | 0.25 | 0.375 | 0 | 0 | 0 | 0.125 | 0.375 | 0 | 0.125 | 0.8183315
../../../perfect_ml/get_feature/TiNbTaMoW_159 | 0.2083333 | 0 | 0 | 0 | 0.2083333 | 0.2083333 | 0.1875 | 0.1875 | 119.4877 | 2883.084 | 5.166667 | 0.5555556 | 5.1875 | 0.5690104 | 4.367125 | 0.01086878 | 3222.5 | 260818.5 | 2.404375 | 0.01584961 | 9.166667 | 0.5555556 | 0 | 0 | 0 | 0 | 0.5 | 0.125 | 0.25 | 0.125 | 0.375 | 0 | 0 | 0 | 0 | 0.375 | 0.125 | 0.125 | 0.125 | 0 | 0 | 0 | 0.375 | 0.125 | 0.25 | 0.125 | 0.25 | 0 | 0 | 0 | 0 | 0.25 | 0.25 | 0.25 | 0.3742247
../../../perfect_ml/get_feature/TiNbTaMoW_160 | 0.2083333 | 0 | 0 | 0 | 0.2083333 | 0.2083333 | 0.1875 | 0.1875 | 119.4877 | 2883.084 | 5.166667 | 0.5555556 | 5.1875 | 0.5690104 | 4.367125 | 0.01086878 | 3222.5 | 260818.5 | 2.404375 | 0.01584961 | 9.166667 | 0.5555556 | 0 | 0 | 0 | 0 | 0.125 | 0.375 | 0.25 | 0.25 | 0.375 | 0 | 0 | 0 | 0.125 | 0.125 | 0.125 | 0.25 | 0 | 0 | 0 | 0 | 0.25 | 0.25 | 0.25 | 0.25 | 0.125 | 0 | 0 | 0 | 0.25 | 0.25 | 0.125 | 0.25 | 0.3538306
../../../perfect_ml/get_feature/TiNbTaMoW_161 | 0.2083333 | 0 | 0 | 0 | 0.2083333 | 0.2083333 | 0.1875 | 0.1875 | 119.4877 | 2883.084 | 5.166667 | 0.5555556 | 5.1875 | 0.5690104 | 4.367125 | 0.01086878 | 3222.5 | 260818.5 | 2.404375 | 0.01584961 | 9.166667 | 0.5555556 | 0.25 | 0 | 0 | 0 | 0.375 | 0.25 | 0.125 | 0 | 0 | 0 | 0 | 0 | 0.25 | 0.25 | 0.25 | 0.25 | 0.25 | 0 | 0 | 0 | 0.125 | 0.25 | 0.125 | 0.25 | 0.25 | 0 | 0 | 0 | 0.125 | 0.25 | 0.25 | 0.125 | 0.6611731
../../../perfect_ml/get_feature/TiNbTaMoW_162 | 0.2083333 | 0 | 0 | 0 | 0.2083333 | 0.2083333 | 0.1875 | 0.1875 | 119.4877 | 2883.084 | 5.166667 | 0.5555556 | 5.1875 | 0.5690104 | 4.367125 | 0.01086878 | 3222.5 | 260818.5 | 2.404375 | 0.01584961 | 9.166667 | 0.5555556 | 0.25 | 0 | 0 | 0 | 0.125 | 0.25 | 0.125 | 0.25 | 0 | 0 | 0 | 0 | 0.25 | 0.5 | 0.125 | 0.125 | 0.25 | 0 | 0 | 0 | 0.25 | 0.125 | 0.125 | 0.25 | 0.25 | 0 | 0 | 0 | 0.375 | 0 | 0.375 | 0 | 0.6260508
../../../perfect_ml/get_feature/TiNbTaMoW_163 | 0.2083333 | 0 | 0 | 0 | 0.2083333 | 0.2083333 | 0.1875 | 0.1875 | 119.4877 | 2883.084 | 5.166667 | 0.5555556 | 5.1875 | 0.5690104 | 4.367125 | 0.01086878 | 3222.5 | 260818.5 | 2.404375 | 0.01584961 | 9.166667 | 0.5555556 | 0.25 | 0 | 0 | 0 | 0.375 | 0.125 | 0 | 0.25 | 0.25 | 0 | 0 | 0 | 0.125 | 0.125 | 0.125 | 0.375 | 0.125 | 0 | 0 | 0 | 0.125 | 0.375 | 0.25 | 0.125 | 0 | 0 | 0 | 0 | 0.25 | 0.25 | 0.375 | 0.125 | 0.6347114
../../../perfect_ml/get_feature/TiNbTaMoW_164 | 0.2083333 | 0 | 0 | 0 | 0.2083333 | 0.2083333 | 0.1875 | 0.1875 | 119.4877 | 2883.084 | 5.166667 | 0.5555556 | 5.1875 | 0.5690104 | 4.367125 | 0.01086878 | 3222.5 | 260818.5 | 2.404375 | 0.01584961 | 9.166667 | 0.5555556 | 0.375 | 0 | 0 | 0 | 0 | 0.25 | 0.25 | 0.125 | 0.25 | 0 | 0 | 0 | 0.125 | 0.375 | 0 | 0.25 | 0.25 | 0 | 0 | 0 | 0.25 | 0 | 0.25 | 0.25 | 0.125 | 0 | 0 | 0 | 0.375 | 0.125 | 0.25 | 0.125 | 0.8015072
../../../perfect_ml/get_feature/TiNbTaMoW_165 | 0.2083333 | 0 | 0 | 0 | 0.2083333 | 0.2083333 | 0.1875 | 0.1875 | 119.4877 | 2883.084 | 5.166667 | 0.5555556 | 5.1875 | 0.5690104 | 4.367125 | 0.01086878 | 3222.5 | 260818.5 | 2.404375 | 0.01584961 | 9.166667 | 0.5555556 | 0 | 0 | 0 | 0 | 0.125 | 0.25 | 0.375 | 0.25 | 0.25 | 0 | 0 | 0 | 0.375 | 0 | 0.25 | 0.125 | 0.125 | 0 | 0 | 0 | 0.125 | 0.375 | 0.125 | 0.25 | 0.25 | 0 | 0 | 0 | 0.125 | 0.25 | 0.125 | 0.25 | 0.2042796
../../../perfect_ml/get_feature/TiNbTaMoW_166 | 0.2083333 | 0 | 0 | 0 | 0.2083333 | 0.2083333 | 0.1875 | 0.1875 | 119.4877 | 2883.084 | 5.166667 | 0.5555556 | 5.1875 | 0.5690104 | 4.367125 | 0.01086878 | 3222.5 | 260818.5 | 2.404375 | 0.01584961 | 9.166667 | 0.5555556 | 0.25 | 0 | 0 | 0 | 0.125 | 0.125 | 0.25 | 0.25 | 0.125 | 0 | 0 | 0 | 0.25 | 0.25 | 0.25 | 0.125 | 0.25 | 0 | 0 | 0 | 0.375 | 0.125 | 0.125 | 0.125 | 0.125 | 0 | 0 | 0 | 0.125 | 0.25 | 0.125 | 0.375 | 0.5352703
../../../perfect_ml/get_feature/TiNbTaMoW_167 | 0.2083333 | 0 | 0 | 0 | 0.2083333 | 0.2083333 | 0.1875 | 0.1875 | 119.4877 | 2883.084 | 5.166667 | 0.5555556 | 5.1875 | 0.5690104 | 4.367125 | 0.01086878 | 3222.5 | 260818.5 | 2.404375 | 0.01584961 | 9.166667 | 0.5555556 | 0.375 | 0 | 0 | 0 | 0.125 | 0.125 | 0.25 | 0.125 | 0 | 0 | 0 | 0 | 0.375 | 0.125 | 0.125 | 0.375 | 0.375 | 0 | 0 | 0 | 0.125 | 0.125 | 0.25 | 0.125 | 0.25 | 0 | 0 | 0 | 0.25 | 0.25 | 0.125 | 0.125 | 0.69506
../../../perfect_ml/get_feature/TiNbTaMoW_168 | 0.2083333 | 0 | 0 | 0 | 0.2083333 | 0.2083333 | 0.1875 | 0.1875 | 119.4877 | 2883.084 | 5.166667 | 0.5555556 | 5.1875 | 0.5690104 | 4.367125 | 0.01086878 | 3222.5 | 260818.5 | 2.404375 | 0.01584961 | 9.166667 | 0.5555556 | 0.125 | 0 | 0 | 0 | 0.25 | 0.375 | 0.125 | 0.125 | 0.5 | 0 | 0 | 0 | 0.125 | 0.125 | 0 | 0.25 | 0.125 | 0 | 0 | 0 | 0.125 | 0.25 | 0.25 | 0.25 | 0.25 | 0 | 0 | 0 | 0.25 | 0 | 0.375 | 0.125 | 0.7300776
../../../perfect_ml/get_feature/TiNbTaMoW_169 | 0.2083333 | 0 | 0 | 0 | 0.2083333 | 0.2083333 | 0.1875 | 0.1875 | 119.4877 | 2883.084 | 5.166667 | 0.5555556 | 5.1875 | 0.5690104 | 4.367125 | 0.01086878 | 3222.5 | 260818.5 | 2.404375 | 0.01584961 | 9.166667 | 0.5555556 | 0 | 0 | 0 | 0 | 0.25 | 0.25 | 0.25 | 0.25 | 0.375 | 0 | 0 | 0 | 0.125 | 0.125 | 0.125 | 0.25 | 0.25 | 0 | 0 | 0 | 0.25 | 0.25 | 0.125 | 0.125 | 0.25 | 0 | 0 | 0 | 0.125 | 0 | 0.375 | 0.25 | 0.3007387
../../../perfect_ml/get_feature/TiNbTaMoW_170 | 0.2083333 | 0 | 0 | 0 | 0.2083333 | 0.2083333 | 0.1875 | 0.1875 | 119.4877 | 2883.084 | 5.166667 | 0.5555556 | 5.1875 | 0.5690104 | 4.367125 | 0.01086878 | 3222.5 | 260818.5 | 2.404375 | 0.01584961 | 9.166667 | 0.5555556 | 0.25 | 0 | 0 | 0 | 0.25 | 0.375 | 0 | 0.125 | 0.125 | 0 | 0 | 0 | 0.25 | 0.25 | 0.125 | 0.25 | 0.125 | 0 | 0 | 0 | 0.25 | 0 | 0.375 | 0.25 | 0 | 0 | 0 | 0 | 0.25 | 0.375 | 0.25 | 0.125 | 0.8584243
../../../perfect_ml/get_feature/TiNbTaMoW_171 | 0.2083333 | 0 | 0 | 0 | 0.2083333 | 0.2083333 | 0.1875 | 0.1875 | 119.4877 | 2883.084 | 5.166667 | 0.5555556 | 5.1875 | 0.5690104 | 4.367125 | 0.01086878 | 3222.5 | 260818.5 | 2.404375 | 0.01584961 | 9.166667 | 0.5555556 | 0.125 | 0 | 0 | 0 | 0.125 | 0.25 | 0.25 | 0.25 | 0.25 | 0 | 0 | 0 | 0.125 | 0.25 | 0.25 | 0.125 | 0.25 | 0 | 0 | 0 | 0.25 | 0.125 | 0.125 | 0.25 | 0.375 | 0 | 0 | 0 | 0.25 | 0 | 0.25 | 0.125 | 0.3756748
../../../perfect_ml/get_feature/TiNbTaMoW_172 | 0.2083333 | 0 | 0 | 0 | 0.2083333 | 0.2083333 | 0.1875 | 0.1875 | 119.4877 | 2883.084 | 5.166667 | 0.5555556 | 5.1875 | 0.5690104 | 4.367125 | 0.01086878 | 3222.5 | 260818.5 | 2.404375 | 0.01584961 | 9.166667 | 0.5555556 | 0.125 | 0 | 0 | 0 | 0.25 | 0.125 | 0.25 | 0.25 | 0.25 | 0 | 0 | 0 | 0.125 | 0.375 | 0.125 | 0.125 | 0 | 0 | 0 | 0 | 0.375 | 0.125 | 0.375 | 0.125 | 0.5 | 0 | 0 | 0 | 0.375 | 0.125 | 0 | 0 | 0.6601088
../../../perfect_ml/get_feature/TiNbTaMoW_173 | 0.2083333 | 0 | 0 | 0 | 0.2083333 | 0.2083333 | 0.1875 | 0.1875 | 119.4877 | 2883.084 | 5.166667 | 0.5555556 | 5.1875 | 0.5690104 | 4.367125 | 0.01086878 | 3222.5 | 260818.5 | 2.404375 | 0.01584961 | 9.166667 | 0.5555556 | 0.25 | 0 | 0 | 0 | 0.125 | 0.375 | 0.125 | 0.125 | 0.125 | 0 | 0 | 0 | 0.125 | 0.25 | 0.375 | 0.125 | 0.25 | 0 | 0 | 0 | 0.25 | 0.25 | 0.125 | 0.125 | 0.125 | 0 | 0 | 0 | 0.125 | 0.25 | 0.125 | 0.375 | 0.7093684
../../../perfect_ml/get_feature/TiNbTaMoW_174 | 0.2083333 | 0 | 0 | 0 | 0.2083333 | 0.2083333 | 0.1875 | 0.1875 | 119.4877 | 2883.084 | 5.166667 | 0.5555556 | 5.1875 | 0.5690104 | 4.367125 | 0.01086878 | 3222.5 | 260818.5 | 2.404375 | 0.01584961 | 9.166667 | 0.5555556 | 0.25 | 0 | 0 | 0 | 0.125 | 0.125 | 0.125 | 0.375 | 0.25 | 0 | 0 | 0 | 0.125 | 0.375 | 0.25 | 0 | 0.375 | 0 | 0 | 0 | 0.375 | 0.125 | 0 | 0.125 | 0.125 | 0 | 0 | 0 | 0.25 | 0.25 | 0.125 | 0.25 | 0.5056847
../../../perfect_ml/get_feature/TiNbTaMoW_175 | 0.2083333 | 0 | 0 | 0 | 0.2083333 | 0.2083333 | 0.1875 | 0.1875 | 119.4877 | 2883.084 | 5.166667 | 0.5555556 | 5.1875 | 0.5690104 | 4.367125 | 0.01086878 | 3222.5 | 260818.5 | 2.404375 | 0.01584961 | 9.166667 | 0.5555556 | 0.125 | 0 | 0 | 0 | 0.125 | 0 | 0.5 | 0.25 | 0.25 | 0 | 0 | 0 | 0.125 | 0.375 | 0.125 | 0.125 | 0.125 | 0 | 0 | 0 | 0.25 | 0.125 | 0.25 | 0.25 | 0 | 0 | 0 | 0 | 0.25 | 0.5 | 0.125 | 0.125 | 0.2485547
../../../perfect_ml/get_feature/TiNbTaMoW_176 | 0.2083333 | 0 | 0 | 0 | 0.2083333 | 0.2083333 | 0.1875 | 0.1875 | 119.4877 | 2883.084 | 5.166667 | 0.5555556 | 5.1875 | 0.5690104 | 4.367125 | 0.01086878 | 3222.5 | 260818.5 | 2.404375 | 0.01584961 | 9.166667 | 0.5555556 | 0.125 | 0 | 0 | 0 | 0.375 | 0.25 | 0.125 | 0.125 | 0.25 | 0 | 0 | 0 | 0.125 | 0.25 | 0.25 | 0.125 | 0.125 | 0 | 0 | 0 | 0.25 | 0.125 | 0.25 | 0.25 | 0.375 | 0 | 0 | 0 | 0 | 0.375 | 0.25 | 0 | 0.6754383
../../../perfect_ml/get_feature/TiNbTaMoW_177 | 0.2083333 | 0 | 0 | 0 | 0.2083333 | 0.2083333 | 0.1875 | 0.1875 | 119.4877 | 2883.084 | 5.166667 | 0.5555556 | 5.1875 | 0.5690104 | 4.367125 | 0.01086878 | 3222.5 | 260818.5 | 2.404375 | 0.01584961 | 9.166667 | 0.5555556 | 0.125 | 0 | 0 | 0 | 0.125 | 0.375 | 0.375 | 0 | 0.375 | 0 | 0 | 0 | 0.125 | 0.375 | 0 | 0.125 | 0 | 0 | 0 | 0 | 0.25 | 0.25 | 0.25 | 0.25 | 0.25 | 0 | 0 | 0 | 0.125 | 0.125 | 0.125 | 0.375 | 0.7631808
../../../perfect_ml/get_feature/TiNbTaMoW_178 | 0.2083333 | 0 | 0 | 0 | 0.2083333 | 0.2083333 | 0.1875 | 0.1875 | 119.4877 | 2883.084 | 5.166667 | 0.5555556 | 5.1875 | 0.5690104 | 4.367125 | 0.01086878 | 3222.5 | 260818.5 | 2.404375 | 0.01584961 | 9.166667 | 0.5555556 | 0.125 | 0 | 0 | 0 | 0.25 | 0.375 | 0.125 | 0.125 | 0.25 | 0 | 0 | 0 | 0.25 | 0 | 0.375 | 0.125 | 0.25 | 0 | 0 | 0 | 0.375 | 0.125 | 0.125 | 0.125 | 0.375 | 0 | 0 | 0 | 0.125 | 0.125 | 0.125 | 0.25 | 0.5729025
../../../perfect_ml/get_feature/TiNbTaMoW_179 | 0.2083333 | 0 | 0 | 0 | 0.2083333 | 0.2083333 | 0.1875 | 0.1875 | 119.4877 | 2883.084 | 5.166667 | 0.5555556 | 5.1875 | 0.5690104 | 4.367125 | 0.01086878 | 3222.5 | 260818.5 | 2.404375 | 0.01584961 | 9.166667 | 0.5555556 | 0 | 0 | 0 | 0 | 0.375 | 0.125 | 0.25 | 0.25 | 0.25 | 0 | 0 | 0 | 0.125 | 0.25 | 0.125 | 0.25 | 0 | 0 | 0 | 0 | 0.125 | 0.375 | 0.25 | 0.25 | 0.375 | 0 | 0 | 0 | 0.125 | 0.25 | 0.125 | 0.125 | 0.2693405
../../../perfect_ml/get_feature/TiNbTaMoW_180 | 0.2083333 | 0 | 0 | 0 | 0.2083333 | 0.2083333 | 0.1875 | 0.1875 | 119.4877 | 2883.084 | 5.166667 | 0.5555556 | 5.1875 | 0.5690104 | 4.367125 | 0.01086878 | 3222.5 | 260818.5 | 2.404375 | 0.01584961 | 9.166667 | 0.5555556 | 0.25 | 0 | 0 | 0 | 0.125 | 0.125 | 0.375 | 0.125 | 0.125 | 0 | 0 | 0 | 0.125 | 0.25 | 0.25 | 0.25 | 0.25 | 0 | 0 | 0 | 0.125 | 0.25 | 0.125 | 0.25 | 0.25 | 0 | 0 | 0 | 0.25 | 0.375 | 0 | 0.125 | 0.5390349
../../../perfect_ml/get_feature/TiNbTaMoW_181 | 0.2083333 | 0 | 0 | 0 | 0.2083333 | 0.2083333 | 0.1875 | 0.1875 | 119.4877 | 2883.084 | 5.166667 | 0.5555556 | 5.1875 | 0.5690104 | 4.367125 | 0.01086878 | 3222.5 | 260818.5 | 2.404375 | 0.01584961 | 9.166667 | 0.5555556 | 0 | 0 | 0 | 0 | 0.125 | 0.125 | 0.5 | 0.25 | 0.25 | 0 | 0 | 0 | 0.25 | 0.375 | 0 | 0.125 | 0.125 | 0 | 0 | 0 | 0.25 | 0.25 | 0.125 | 0.25 | 0 | 0 | 0 | 0 | 0.375 | 0.25 | 0.125 | 0.25 | 0.1608318
../../../perfect_ml/get_feature/TiNbTaMoW_182 | 0.2083333 | 0 | 0 | 0 | 0.2083333 | 0.2083333 | 0.1875 | 0.1875 | 119.4877 | 2883.084 | 5.166667 | 0.5555556 | 5.1875 | 0.5690104 | 4.367125 | 0.01086878 | 3222.5 | 260818.5 | 2.404375 | 0.01584961 | 9.166667 | 0.5555556 | 0 | 0 | 0 | 0 | 0.25 | 0.25 | 0.25 | 0.25 | 0.25 | 0 | 0 | 0 | 0.375 | 0.125 | 0 | 0.25 | 0.375 | 0 | 0 | 0 | 0.125 | 0.125 | 0.25 | 0.125 | 0.375 | 0 | 0 | 0 | 0 | 0.25 | 0.125 | 0.25 | 0.3597711
../../../perfect_ml/get_feature/TiNbTaMoW_183 | 0.2083333 | 0 | 0 | 0 | 0.2083333 | 0.2083333 | 0.1875 | 0.1875 | 119.4877 | 2883.084 | 5.166667 | 0.5555556 | 5.1875 | 0.5690104 | 4.367125 | 0.01086878 | 3222.5 | 260818.5 | 2.404375 | 0.01584961 | 9.166667 | 0.5555556 | 0.125 | 0 | 0 | 0 | 0.125 | 0.25 | 0.25 | 0.25 | 0.125 | 0 | 0 | 0 | 0.125 | 0.375 | 0.25 | 0.125 | 0.375 | 0 | 0 | 0 | 0.25 | 0 | 0.25 | 0.125 | 0.125 | 0 | 0 | 0 | 0.5 | 0.25 | 0 | 0.125 | 0.3752569
../../../perfect_ml/get_feature/TiNbTaMoW_184 | 0.2083333 | 0 | 0 | 0 | 0.2083333 | 0.2083333 | 0.1875 | 0.1875 | 119.4877 | 2883.084 | 5.166667 | 0.5555556 | 5.1875 | 0.5690104 | 4.367125 | 0.01086878 | 3222.5 | 260818.5 | 2.404375 | 0.01584961 | 9.166667 | 0.5555556 | 0.25 | 0 | 0 | 0 | 0.25 | 0.125 | 0.25 | 0.125 | 0.125 | 0 | 0 | 0 | 0 | 0.25 | 0.125 | 0.5 | 0.375 | 0 | 0 | 0 | 0.375 | 0 | 0.125 | 0.125 | 0.125 | 0 | 0 | 0 | 0.25 | 0.25 | 0.25 | 0.125 | 0.47303
../../../perfect_ml/get_feature/TiNbTaMoW_185 | 0.2083333 | 0 | 0 | 0 | 0.2083333 | 0.2083333 | 0.1875 | 0.1875 | 119.4877 | 2883.084 | 5.166667 | 0.5555556 | 5.1875 | 0.5690104 | 4.367125 | 0.01086878 | 3222.5 | 260818.5 | 2.404375 | 0.01584961 | 9.166667 | 0.5555556 | 0 | 0 | 0 | 0 | 0.125 | 0.25 | 0.25 | 0.375 | 0.125 | 0 | 0 | 0 | 0.125 | 0.125 | 0.375 | 0.25 | 0.125 | 0 | 0 | 0 | 0.375 | 0.25 | 0.25 | 0 | 0.25 | 0 | 0 | 0 | 0.375 | 0.125 | 0 | 0.25 | -0.004603878
../../../perfect_ml/get_feature/TiNbTaMoW_186 | 0.2083333 | 0 | 0 | 0 | 0.2083333 | 0.2083333 | 0.1875 | 0.1875 | 119.4877 | 2883.084 | 5.166667 | 0.5555556 | 5.1875 | 0.5690104 | 4.367125 | 0.01086878 | 3222.5 | 260818.5 | 2.404375 | 0.01584961 | 9.166667 | 0.5555556 | 0 | 0 | 0 | 0 | 0.25 | 0.25 | 0.25 | 0.25 | 0.125 | 0 | 0 | 0 | 0.125 | 0.25 | 0.125 | 0.375 | 0.25 | 0 | 0 | 0 | 0.25 | 0.125 | 0.25 | 0.125 | 0.125 | 0 | 0 | 0 | 0.375 | 0.125 | 0.125 | 0.25 | 0.1402802
../../../perfect_ml/get_feature/TiNbTaMoW_187 | 0.2083333 | 0 | 0 | 0 | 0.2083333 | 0.2083333 | 0.1875 | 0.1875 | 119.4877 | 2883.084 | 5.166667 | 0.5555556 | 5.1875 | 0.5690104 | 4.367125 | 0.01086878 | 3222.5 | 260818.5 | 2.404375 | 0.01584961 | 9.166667 | 0.5555556 | 0.125 | 0 | 0 | 0 | 0.25 | 0.125 | 0.25 | 0.25 | 0.375 | 0 | 0 | 0 | 0.375 | 0 | 0.125 | 0.125 | 0 | 0 | 0 | 0 | 0.25 | 0.25 | 0.25 | 0.25 | 0.375 | 0 | 0 | 0 | 0.125 | 0.125 | 0.125 | 0.25 | 0.5735318
../../../perfect_ml/get_feature/TiNbTaMoW_188 | 0.2083333 | 0 | 0 | 0 | 0.2083333 | 0.2083333 | 0.1875 | 0.1875 | 119.4877 | 2883.084 | 5.166667 | 0.5555556 | 5.1875 | 0.5690104 | 4.367125 | 0.01086878 | 3222.5 | 260818.5 | 2.404375 | 0.01584961 | 9.166667 | 0.5555556 | 0.375 | 0 | 0 | 0 | 0.125 | 0 | 0.125 | 0.375 | 0.125 | 0 | 0 | 0 | 0.25 | 0.25 | 0.375 | 0 | 0.125 | 0 | 0 | 0 | 0.125 | 0.375 | 0.125 | 0.25 | 0.125 | 0 | 0 | 0 | 0.25 | 0.375 | 0.125 | 0.125 | 0.6427099
../../../perfect_ml/get_feature/TiNbTaMoW_189 | 0.2083333 | 0 | 0 | 0 | 0.2083333 | 0.2083333 | 0.1875 | 0.1875 | 119.4877 | 2883.084 | 5.166667 | 0.5555556 | 5.1875 | 0.5690104 | 4.367125 | 0.01086878 | 3222.5 | 260818.5 | 2.404375 | 0.01584961 | 9.166667 | 0.5555556 | 0.375 | 0 | 0 | 0 | 0.25 | 0.125 | 0.125 | 0.125 | 0.125 | 0 | 0 | 0 | 0.25 | 0.375 | 0.125 | 0.125 | 0.25 | 0 | 0 | 0 | 0.125 | 0.125 | 0.125 | 0.375 | 0 | 0 | 0 | 0 | 0.25 | 0.375 | 0.125 | 0.25 | 0.8230134
../../../perfect_ml/get_feature/TiNbTaMoW_190 | 0.2083333 | 0 | 0 | 0 | 0.2083333 | 0.2083333 | 0.1875 | 0.1875 | 119.4877 | 2883.084 | 5.166667 | 0.5555556 | 5.1875 | 0.5690104 | 4.367125 | 0.01086878 | 3222.5 | 260818.5 | 2.404375 | 0.01584961 | 9.166667 | 0.5555556 | 0.25 | 0 | 0 | 0 | 0.25 | 0.125 | 0.25 | 0.125 | 0.25 | 0 | 0 | 0 | 0.125 | 0.25 | 0.25 | 0.125 | 0.125 | 0 | 0 | 0 | 0.125 | 0.125 | 0.125 | 0.5 | 0 | 0 | 0 | 0 | 0.5 | 0.125 | 0.25 | 0.125 | 0.6842044
../../../perfect_ml/get_feature/TiNbTaMoW_191 | 0.2083333 | 0 | 0 | 0 | 0.2083333 | 0.2083333 | 0.1875 | 0.1875 | 119.4877 | 2883.084 | 5.166667 | 0.5555556 | 5.1875 | 0.5690104 | 4.367125 | 0.01086878 | 3222.5 | 260818.5 | 2.404375 | 0.01584961 | 9.166667 | 0.5555556 | 0.25 | 0 | 0 | 0 | 0.375 | 0.25 | 0.125 | 0 | 0.125 | 0 | 0 | 0 | 0.25 | 0.25 | 0 | 0.375 | 0.25 | 0 | 0 | 0 | 0.125 | 0.25 | 0.125 | 0.25 | 0.125 | 0 | 0 | 0 | 0.25 | 0.25 | 0.25 | 0.125 | 0.689413
../../../perfect_ml/get_feature/TiNbTaMoW_192 | 0.2083333 | 0 | 0 | 0 | 0.2083333 | 0.2083333 | 0.1875 | 0.1875 | 119.4877 | 2883.084 | 5.166667 | 0.5555556 | 5.1875 | 0.5690104 | 4.367125 | 0.01086878 | 3222.5 | 260818.5 | 2.404375 | 0.01584961 | 9.166667 | 0.5555556 | 0.25 | 0 | 0 | 0 | 0.25 | 0.125 | 0.25 | 0.125 | 0.375 | 0 | 0 | 0 | 0.125 | 0.25 | 0 | 0.25 | 0.25 | 0 | 0 | 0 | 0.25 | 0.25 | 0.25 | 0 | 0.25 | 0 | 0 | 0 | 0.25 | 0.125 | 0 | 0.375 | 0.7825002
../../../perfect_ml/get_feature/TiNbTaMoW_193 | 0.2083333 | 0 | 0 | 0 | 0.2083333 | 0.2083333 | 0.1875 | 0.1875 | 119.4877 | 2883.084 | 5.166667 | 0.5555556 | 5.1875 | 0.5690104 | 4.367125 | 0.01086878 | 3222.5 | 260818.5 | 2.404375 | 0.01584961 | 9.166667 | 0.5555556 | 0.375 | 0 | 0 | 0 | 0.25 | 0.125 | 0.125 | 0.125 | 0.25 | 0 | 0 | 0 | 0.25 | 0.125 | 0.125 | 0.25 | 0.25 | 0 | 0 | 0 | 0.125 | 0.375 | 0.25 | 0 | 0.125 | 0 | 0 | 0 | 0.375 | 0.125 | 0.125 | 0.25 | 0.9916592
../../../perfect_ml/get_feature/TiNbTaMoW_194 | 0.2083333 | 0 | 0 | 0 | 0.2083333 | 0.2083333 | 0.1875 | 0.1875 | 119.4877 | 2883.084 | 5.166667 | 0.5555556 | 5.1875 | 0.5690104 | 4.367125 | 0.01086878 | 3222.5 | 260818.5 | 2.404375 | 0.01584961 | 9.166667 | 0.5555556 | 0.5 | 0 | 0 | 0 | 0 | 0 | 0.375 | 0.125 | 0.125 | 0 | 0 | 0 | 0.125 | 0.375 | 0.125 | 0.25 | 0.125 | 0 | 0 | 0 | 0.25 | 0.25 | 0.125 | 0.25 | 0.25 | 0 | 0 | 0 | 0.375 | 0.25 | 0 | 0.125 | 0.7246891
../../../perfect_ml/get_feature/TiNbTaMoW_195 | 0.2083333 | 0 | 0 | 0 | 0.2083333 | 0.2083333 | 0.1875 | 0.1875 | 119.4877 | 2883.084 | 5.166667 | 0.5555556 | 5.1875 | 0.5690104 | 4.367125 | 0.01086878 | 3222.5 | 260818.5 | 2.404375 | 0.01584961 | 9.166667 | 0.5555556 | 0.25 | 0 | 0 | 0 | 0.25 | 0.125 | 0.125 | 0.25 | 0.125 | 0 | 0 | 0 | 0.375 | 0.125 | 0.125 | 0.25 | 0.125 | 0 | 0 | 0 | 0.125 | 0.25 | 0.375 | 0.125 | 0.375 | 0 | 0 | 0 | 0.375 | 0 | 0.125 | 0.125 | 0.5531795
../../../perfect_ml/get_feature/TiNbTaMoW_196 | 0.2083333 | 0 | 0 | 0 | 0.2083333 | 0.2083333 | 0.1875 | 0.1875 | 119.4877 | 2883.084 | 5.166667 | 0.5555556 | 5.1875 | 0.5690104 | 4.367125 | 0.01086878 | 3222.5 | 260818.5 | 2.404375 | 0.01584961 | 9.166667 | 0.5555556 | 0.125 | 0 | 0 | 0 | 0.25 | 0.125 | 0.25 | 0.25 | 0.25 | 0 | 0 | 0 | 0.25 | 0.125 | 0.25 | 0.125 | 0.375 | 0 | 0 | 0 | 0.125 | 0.375 | 0.125 | 0 | 0.25 | 0 | 0 | 0 | 0 | 0.25 | 0.125 | 0.375 | 0.3982357
../../../perfect_ml/get_feature/TiNbTaMoW_197 | 0.2083333 | 0 | 0 | 0 | 0.2083333 | 0.2083333 | 0.1875 | 0.1875 | 119.4877 | 2883.084 | 5.166667 | 0.5555556 | 5.1875 | 0.5690104 | 4.367125 | 0.01086878 | 3222.5 | 260818.5 | 2.404375 | 0.01584961 | 9.166667 | 0.5555556 | 0 | 0 | 0 | 0 | 0.375 | 0.125 | 0.25 | 0.25 | 0.25 | 0 | 0 | 0 | 0.125 | 0.25 | 0.125 | 0.25 | 0.25 | 0 | 0 | 0 | 0.125 | 0.25 | 0.25 | 0.125 | 0.25 | 0 | 0 | 0 | 0.375 | 0.25 | 0.125 | 0 | 0.1488793
../../../perfect_ml/get_feature/TiNbTaMoW_198 | 0.2083333 | 0 | 0 | 0 | 0.2083333 | 0.2083333 | 0.1875 | 0.1875 | 119.4877 | 2883.084 | 5.166667 | 0.5555556 | 5.1875 | 0.5690104 | 4.367125 | 0.01086878 | 3222.5 | 260818.5 | 2.404375 | 0.01584961 | 9.166667 | 0.5555556 | 0.375 | 0 | 0 | 0 | 0.125 | 0.25 | 0.25 | 0 | 0.25 | 0 | 0 | 0 | 0.125 | 0.25 | 0.125 | 0.25 | 0.375 | 0 | 0 | 0 | 0.25 | 0 | 0.25 | 0.125 | 0.125 | 0 | 0 | 0 | 0.25 | 0.25 | 0.125 | 0.25 | 0.9313364
../../../perfect_ml/get_feature/TiNbTaMoW_199 | 0.2083333 | 0 | 0 | 0 | 0.2083333 | 0.2083333 | 0.1875 | 0.1875 | 119.4877 | 2883.084 | 5.166667 | 0.5555556 | 5.1875 | 0.5690104 | 4.367125 | 0.01086878 | 3222.5 | 260818.5 | 2.404375 | 0.01584961 | 9.166667 | 0.5555556 | 0.25 | 0 | 0 | 0 | 0.125 | 0.125 | 0.375 | 0.125 | 0.25 | 0 | 0 | 0 | 0.25 | 0.125 | 0.125 | 0.25 | 0.125 | 0 | 0 | 0 | 0.25 | 0.25 | 0.125 | 0.25 | 0.125 | 0 | 0 | 0 | 0.5 | 0.125 | 0.125 | 0.125 | 0.5043414
../../../perfect_ml/get_feature/TiNbTaMoW_200 | 0.2083333 | 0 | 0 | 0 | 0.2083333 | 0.2083333 | 0.1875 | 0.1875 | 119.4877 | 2883.084 | 5.166667 | 0.5555556 | 5.1875 | 0.5690104 | 4.367125 | 0.01086878 | 3222.5 | 260818.5 | 2.404375 | 0.01584961 | 9.166667 | 0.5555556 | 0.125 | 0 | 0 | 0 | 0.25 | 0.25 | 0.25 | 0.125 | 0.125 | 0 | 0 | 0 | 0.125 | 0.125 | 0.375 | 0.25 | 0.25 | 0 | 0 | 0 | 0.25 | 0.25 | 0 | 0.25 | 0.25 | 0 | 0 | 0 | 0.25 | 0.125 | 0.125 | 0.25 | 0.2846196
../../../perfect_ml/get_feature/TiHfVNbTa_1 | 0.2083333 | 0 | 0.2083333 | 0.2083333 | 0.1875 | 0.1875 | 0 | 0 | 109.1196 | 3505.99 | 4.583333 | 0.2430556 | 4.979167 | 0.812066 | 4.420271 | 0.02821566 | 3462.5 | 209181.875 | 2.237292 | 0.04053641 | 8.583333 | 0.2430556 | 0.25 | 0 | 0.25 | 0.375 | 0 | 0.125 | 0 | 0 | 0.375 | 0 | 0.25 | 0.125 | 0.25 | 0 | 0 | 0 | 0.125 | 0 | 0.25 | 0.125 | 0.125 | 0.375 | 0 | 0 | 0.375 | 0 | 0.25 | 0 | 0.25 | 0.125 | 0 | 0 | 1.989303
../../../perfect_ml/get_feature/TiHfVNbTa_2 | 0.2083333 | 0 | 0.2083333 | 0.2083333 | 0.1875 | 0.1875 | 0 | 0 | 109.1196 | 3505.99 | 4.583333 | 0.2430556 | 4.979167 | 0.812066 | 4.420271 | 0.02821566 | 3462.5 | 209181.875 | 2.237292 | 0.04053641 | 8.583333 | 0.2430556 | 0.125 | 0 | 0.375 | 0 | 0.25 | 0.25 | 0 | 0 | 0.25 | 0 | 0.125 | 0.125 | 0.25 | 0.25 | 0 | 0 | 0.25 | 0 | 0.125 | 0.375 | 0.25 | 0 | 0 | 0 | 0.375 | 0 | 0.125 | 0.125 | 0.125 | 0.25 | 0 | 0 | 1.794909
../../../perfect_ml/get_feature/TiHfVNbTa_3 | 0.2083333 | 0 | 0.2083333 | 0.2083333 | 0.1875 | 0.1875 | 0 | 0 | 109.1196 | 3505.99 | 4.583333 | 0.2430556 | 4.979167 | 0.812066 | 4.420271 | 0.02821566 | 3462.5 | 209181.875 | 2.237292 | 0.04053641 | 8.583333 | 0.2430556 | 0.125 | 0 | 0 | 0.375 | 0.25 | 0.25 | 0 | 0 | 0.125 | 0 | 0.25 | 0 | 0.5 | 0.125 | 0 | 0 | 0.375 | 0 | 0.125 | 0.375 | 0 | 0.125 | 0 | 0 | 0.125 | 0 | 0.375 | 0.25 | 0.125 | 0.125 | 0 | 0 | 1.426384
../../../perfect_ml/get_feature/TiHfVNbTa_4 | 0.2083333 | 0 | 0.2083333 | 0.2083333 | 0.1875 | 0.1875 | 0 | 0 | 109.1196 | 3505.99 | 4.583333 | 0.2430556 | 4.979167 | 0.812066 | 4.420271 | 0.02821566 | 3462.5 | 209181.875 | 2.237292 | 0.04053641 | 8.583333 | 0.2430556 | 0.125 | 0 | 0.375 | 0.125 | 0.125 | 0.25 | 0 | 0 | 0.25 | 0 | 0.125 | 0.25 | 0.375 | 0 | 0 | 0 | 0.25 | 0 | 0.125 | 0.25 | 0.125 | 0.25 | 0 | 0 | 0.125 | 0 | 0.125 | 0.5 | 0.125 | 0.125 | 0 | 0 | 1.726853
../../../perfect_ml/get_feature/TiHfVNbTa_5 | 0.2083333 | 0 | 0.2083333 | 0.2083333 | 0.1875 | 0.1875 | 0 | 0 | 109.1196 | 3505.99 | 4.583333 | 0.2430556 | 4.979167 | 0.812066 | 4.420271 | 0.02821566 | 3462.5 | 209181.875 | 2.237292 | 0.04053641 | 8.583333 | 0.2430556 | 0.125 | 0 | 0.375 | 0 | 0.125 | 0.375 | 0 | 0 | 0.125 | 0 | 0.25 | 0.375 | 0.125 | 0.125 | 0 | 0 | 0.25 | 0 | 0.375 | 0.25 | 0.125 | 0 | 0 | 0 | 0.375 | 0 | 0.125 | 0.125 | 0.25 | 0.125 | 0 | 0 | 1.932432
../../../perfect_ml/get_feature/TiHfVNbTa_6 | 0.2083333 | 0 | 0.2083333 | 0.2083333 | 0.1875 | 0.1875 | 0 | 0 | 109.1196 | 3505.99 | 4.583333 | 0.2430556 | 4.979167 | 0.812066 | 4.420271 | 0.02821566 | 3462.5 | 209181.875 | 2.237292 | 0.04053641 | 8.583333 | 0.2430556 | 0.25 | 0 | 0.25 | 0 | 0.125 | 0.375 | 0 | 0 | 0.25 | 0 | 0 | 0.125 | 0.25 | 0.375 | 0 | 0 | 0.375 | 0 | 0.25 | 0.25 | 0.125 | 0 | 0 | 0 | 0 | 0 | 0.375 | 0.25 | 0.25 | 0.125 | 0 | 0 | 1.806604
../../../perfect_ml/get_feature/TiHfVNbTa_7 | 0.2083333 | 0 | 0.2083333 | 0.2083333 | 0.1875 | 0.1875 | 0 | 0 | 109.1196 | 3505.99 | 4.583333 | 0.2430556 | 4.979167 | 0.812066 | 4.420271 | 0.02821566 | 3462.5 | 209181.875 | 2.237292 | 0.04053641 | 8.583333 | 0.2430556 | 0.375 | 0 | 0.375 | 0 | 0.25 | 0 | 0 | 0 | 0.125 | 0 | 0.25 | 0.25 | 0.125 | 0.25 | 0 | 0 | 0.25 | 0 | 0.125 | 0.125 | 0.375 | 0.125 | 0 | 0 | 0.25 | 0 | 0.125 | 0.25 | 0.25 | 0.125 | 0 | 0 | 1.989894
../../../perfect_ml/get_feature/TiHfVNbTa_8 | 0.2083333 | 0 | 0.2083333 | 0.2083333 | 0.1875 | 0.1875 | 0 | 0 | 109.1196 | 3505.99 | 4.583333 | 0.2430556 | 4.979167 | 0.812066 | 4.420271 | 0.02821566 | 3462.5 | 209181.875 | 2.237292 | 0.04053641 | 8.583333 | 0.2430556 | 0.375 | 0 | 0.125 | 0.125 | 0.25 | 0.125 | 0 | 0 | 0.25 | 0 | 0.125 | 0.25 | 0 | 0.375 | 0 | 0 | 0.125 | 0 | 0.125 | 0.5 | 0.25 | 0 | 0 | 0 | 0.125 | 0 | 0.375 | 0 | 0.375 | 0.125 | 0 | 0 | 1.752211
../../../perfect_ml/get_feature/TiHfVNbTa_9 | 0.2083333 | 0 | 0.2083333 | 0.2083333 | 0.1875 | 0.1875 | 0 | 0 | 109.1196 | 3505.99 | 4.583333 | 0.2430556 | 4.979167 | 0.812066 | 4.420271 | 0.02821566 | 3462.5 | 209181.875 | 2.237292 | 0.04053641 | 8.583333 | 0.2430556 | 0.125 | 0 | 0.375 | 0.125 | 0.25 | 0.125 | 0 | 0 | 0.25 | 0 | 0.125 | 0.375 | 0.25 | 0 | 0 | 0 | 0.125 | 0 | 0.25 | 0.125 | 0.125 | 0.375 | 0 | 0 | 0.25 | 0 | 0.25 | 0 | 0.125 | 0.375 | 0 | 0 | 1.745864
../../../perfect_ml/get_feature/TiHfVNbTa_10 | 0.2083333 | 0 | 0.2083333 | 0.2083333 | 0.1875 | 0.1875 | 0 | 0 | 109.1196 | 3505.99 | 4.583333 | 0.2430556 | 4.979167 | 0.812066 | 4.420271 | 0.02821566 | 3462.5 | 209181.875 | 2.237292 | 0.04053641 | 8.583333 | 0.2430556 | 0.125 | 0 | 0.5 | 0.25 | 0 | 0.125 | 0 | 0 | 0.25 | 0 | 0.125 | 0.125 | 0 | 0.5 | 0 | 0 | 0.125 | 0 | 0.25 | 0.125 | 0.5 | 0 | 0 | 0 | 0.125 | 0 | 0.125 | 0.25 | 0.25 | 0.25 | 0 | 0 | 1.798351
../../../perfect_ml/get_feature/TiHfVNbTa_11 | 0.2083333 | 0 | 0.2083333 | 0.2083333 | 0.1875 | 0.1875 | 0 | 0 | 109.1196 | 3505.99 | 4.583333 | 0.2430556 | 4.979167 | 0.812066 | 4.420271 | 0.02821566 | 3462.5 | 209181.875 | 2.237292 | 0.04053641 | 8.583333 | 0.2430556 | 0.125 | 0 | 0.125 | 0.5 | 0.125 | 0.125 | 0 | 0 | 0.25 | 0 | 0.25 | 0.25 | 0.125 | 0.125 | 0 | 0 | 0.25 | 0 | 0.25 | 0.125 | 0.125 | 0.25 | 0 | 0 | 0.375 | 0 | 0 | 0.125 | 0.25 | 0.25 | 0 | 0 | 1.648067
../../../perfect_ml/get_feature/TiHfVNbTa_12 | 0.2083333 | 0 | 0.2083333 | 0.2083333 | 0.1875 | 0.1875 | 0 | 0 | 109.1196 | 3505.99 | 4.583333 | 0.2430556 | 4.979167 | 0.812066 | 4.420271 | 0.02821566 | 3462.5 | 209181.875 | 2.237292 | 0.04053641 | 8.583333 | 0.2430556 | 0 | 0 | 0.25 | 0.25 | 0.25 | 0.25 | 0 | 0 | 0.25 | 0 | 0.125 | 0.25 | 0.25 | 0.125 | 0 | 0 | 0.125 | 0 | 0.375 | 0.25 | 0.125 | 0.125 | 0 | 0 | 0.25 | 0 | 0 | 0.25 | 0.25 | 0.25 | 0 | 0 | 1.611766
../../../perfect_ml/get_feature/TiHfVNbTa_13 | 0.2083333 | 0 | 0.2083333 | 0.2083333 | 0.1875 | 0.1875 | 0 | 0 | 109.1196 | 3505.99 | 4.583333 | 0.2430556 | 4.979167 | 0.812066 | 4.420271 | 0.02821566 | 3462.5 | 209181.875 | 2.237292 | 0.04053641 | 8.583333 | 0.2430556 | 0.25 | 0 | 0.125 | 0.25 | 0.25 | 0.125 | 0 | 0 | 0.25 | 0 | 0 | 0.125 | 0.25 | 0.375 | 0 | 0 | 0.25 | 0 | 0.25 | 0.375 | 0 | 0.125 | 0 | 0 | 0.125 | 0 | 0.375 | 0.125 | 0.125 | 0.25 | 0 | 0 | 1.633776
../../../perfect_ml/get_feature/TiHfVNbTa_14 | 0.2083333 | 0 | 0.2083333 | 0.2083333 | 0.1875 | 0.1875 | 0 | 0 | 109.1196 | 3505.99 | 4.583333 | 0.2430556 | 4.979167 | 0.812066 | 4.420271 | 0.02821566 | 3462.5 | 209181.875 | 2.237292 | 0.04053641 | 8.583333 | 0.2430556 | 0.125 | 0 | 0.125 | 0.25 | 0.25 | 0.25 | 0 | 0 | 0.375 | 0 | 0 | 0.25 | 0.25 | 0.125 | 0 | 0 | 0.125 | 0 | 0.375 | 0.25 | 0 | 0.25 | 0 | 0 | 0.125 | 0 | 0.25 | 0.25 | 0.25 | 0.125 | 0 | 0 | 1.606408
../../../perfect_ml/get_feature/TiHfVNbTa_15 | 0.2083333 | 0 | 0.2083333 | 0.2083333 | 0.1875 | 0.1875 | 0 | 0 | 109.1196 | 3505.99 | 4.583333 | 0.2430556 | 4.979167 | 0.812066 | 4.420271 | 0.02821566 | 3462.5 | 209181.875 | 2.237292 | 0.04053641 | 8.583333 | 0.2430556 | 0.25 | 0 | 0.125 | 0.125 | 0.25 | 0.25 | 0 | 0 | 0.25 | 0 | 0.25 | 0.125 | 0.375 | 0 | 0 | 0 | 0 | 0 | 0.25 | 0.25 | 0.25 | 0.25 | 0 | 0 | 0.125 | 0 | 0.25 | 0.25 | 0.125 | 0.25 | 0 | 0 | 1.724433
../../../perfect_ml/get_feature/TiHfVNbTa_16 | 0.2083333 | 0 | 0.2083333 | 0.2083333 | 0.1875 | 0.1875 | 0 | 0 | 109.1196 | 3505.99 | 4.583333 | 0.2430556 | 4.979167 | 0.812066 | 4.420271 | 0.02821566 | 3462.5 | 209181.875 | 2.237292 | 0.04053641 | 8.583333 | 0.2430556 | 0.125 | 0 | 0.375 | 0.25 | 0.125 | 0.125 | 0 | 0 | 0.125 | 0 | 0.25 | 0.25 | 0.125 | 0.25 | 0 | 0 | 0.25 | 0 | 0.125 | 0.125 | 0.25 | 0.25 | 0 | 0 | 0.25 | 0 | 0 | 0.375 | 0.25 | 0.125 | 0 | 0 | 1.730844
../../../perfect_ml/get_feature/TiHfVNbTa_17 | 0.2083333 | 0 | 0.2083333 | 0.2083333 | 0.1875 | 0.1875 | 0 | 0 | 109.1196 | 3505.99 | 4.583333 | 0.2430556 | 4.979167 | 0.812066 | 4.420271 | 0.02821566 | 3462.5 | 209181.875 | 2.237292 | 0.04053641 | 8.583333 | 0.2430556 | 0.25 | 0 | 0.125 | 0.375 | 0.125 | 0.125 | 0 | 0 | 0 | 0 | 0.375 | 0.125 | 0.25 | 0.25 | 0 | 0 | 0.125 | 0 | 0.25 | 0.25 | 0.25 | 0.125 | 0 | 0 | 0.25 | 0 | 0 | 0.125 | 0.25 | 0.375 | 0 | 0 | 1.612886
../../../perfect_ml/get_feature/TiHfVNbTa_18 | 0.2083333 | 0 | 0.2083333 | 0.2083333 | 0.1875 | 0.1875 | 0 | 0 | 109.1196 | 3505.99 | 4.583333 | 0.2430556 | 4.979167 | 0.812066 | 4.420271 | 0.02821566 | 3462.5 | 209181.875 | 2.237292 | 0.04053641 | 8.583333 | 0.2430556 | 0.375 | 0 | 0.125 | 0 | 0.125 | 0.375 | 0 | 0 | 0.25 | 0 | 0.125 | 0.375 | 0.125 | 0.125 | 0 | 0 | 0.125 | 0 | 0.375 | 0.25 | 0.25 | 0 | 0 | 0 | 0.25 | 0 | 0.125 | 0.25 | 0.25 | 0.125 | 0 | 0 | 1.883078
../../../perfect_ml/get_feature/TiHfVNbTa_19 | 0.2083333 | 0 | 0.2083333 | 0.2083333 | 0.1875 | 0.1875 | 0 | 0 | 109.1196 | 3505.99 | 4.583333 | 0.2430556 | 4.979167 | 0.812066 | 4.420271 | 0.02821566 | 3462.5 | 209181.875 | 2.237292 | 0.04053641 | 8.583333 | 0.2430556 | 0.25 | 0 | 0 | 0.125 | 0.25 | 0.375 | 0 | 0 | 0.125 | 0 | 0.25 | 0.25 | 0.25 | 0.125 | 0 | 0 | 0.125 | 0 | 0.375 | 0.125 | 0 | 0.375 | 0 | 0 | 0.375 | 0 | 0.375 | 0.25 | 0 | 0 | 0 | 0 | 1.636533
../../../perfect_ml/get_feature/TiHfVNbTa_20 | 0.2083333 | 0 | 0.2083333 | 0.2083333 | 0.1875 | 0.1875 | 0 | 0 | 109.1196 | 3505.99 | 4.583333 | 0.2430556 | 4.979167 | 0.812066 | 4.420271 | 0.02821566 | 3462.5 | 209181.875 | 2.237292 | 0.04053641 | 8.583333 | 0.2430556 | 0.375 | 0 | 0.125 | 0.375 | 0.125 | 0 | 0 | 0 | 0.375 | 0 | 0.125 | 0.125 | 0.125 | 0.25 | 0 | 0 | 0.25 | 0 | 0.125 | 0.25 | 0.125 | 0.25 | 0 | 0 | 0.125 | 0 | 0.25 | 0.25 | 0 | 0.375 | 0 | 0 | 1.767189
../../../perfect_ml/get_feature/TiHfVNbTa_21 | 0.2083333 | 0 | 0.2083333 | 0.2083333 | 0.1875 | 0.1875 | 0 | 0 | 109.1196 | 3505.99 | 4.583333 | 0.2430556 | 4.979167 | 0.812066 | 4.420271 | 0.02821566 | 3462.5 | 209181.875 | 2.237292 | 0.04053641 | 8.583333 | 0.2430556 | 0.375 | 0 | 0.125 | 0.375 | 0.125 | 0 | 0 | 0 | 0 | 0 | 0.25 | 0.375 | 0.25 | 0.125 | 0 | 0 | 0.125 | 0 | 0.25 | 0.25 | 0.125 | 0.25 | 0 | 0 | 0.25 | 0 | 0.25 | 0.125 | 0.125 | 0.25 | 0 | 0 | 1.62778
../../../perfect_ml/get_feature/TiHfVNbTa_22 | 0.2083333 | 0 | 0.2083333 | 0.2083333 | 0.1875 | 0.1875 | 0 | 0 | 109.1196 | 3505.99 | 4.583333 | 0.2430556 | 4.979167 | 0.812066 | 4.420271 | 0.02821566 | 3462.5 | 209181.875 | 2.237292 | 0.04053641 | 8.583333 | 0.2430556 | 0.125 | 0 | 0.125 | 0.125 | 0.375 | 0.25 | 0 | 0 | 0.25 | 0 | 0.375 | 0 | 0.125 | 0.25 | 0 | 0 | 0.25 | 0 | 0.375 | 0.125 | 0.125 | 0.125 | 0 | 0 | 0.25 | 0 | 0.125 | 0.375 | 0.125 | 0.125 | 0 | 0 | 1.640581
../../../perfect_ml/get_feature/TiHfVNbTa_23 | 0.2083333 | 0 | 0.2083333 | 0.2083333 | 0.1875 | 0.1875 | 0 | 0 | 109.1196 | 3505.99 | 4.583333 | 0.2430556 | 4.979167 | 0.812066 | 4.420271 | 0.02821566 | 3462.5 | 209181.875 | 2.237292 | 0.04053641 | 8.583333 | 0.2430556 | 0.25 | 0 | 0.375 | 0.25 | 0 | 0.125 | 0 | 0 | 0.125 | 0 | 0.125 | 0.375 | 0.25 | 0.125 | 0 | 0 | 0.375 | 0 | 0 | 0.25 | 0.125 | 0.25 | 0 | 0 | 0.125 | 0 | 0.375 | 0.125 | 0.125 | 0.25 | 0 | 0 | 1.818975
../../../perfect_ml/get_feature/TiHfVNbTa_24 | 0.2083333 | 0 | 0.2083333 | 0.2083333 | 0.1875 | 0.1875 | 0 | 0 | 109.1196 | 3505.99 | 4.583333 | 0.2430556 | 4.979167 | 0.812066 | 4.420271 | 0.02821566 | 3462.5 | 209181.875 | 2.237292 | 0.04053641 | 8.583333 | 0.2430556 | 0.5 | 0 | 0.125 | 0.25 | 0 | 0.125 | 0 | 0 | 0.25 | 0 | 0.25 | 0.25 | 0.125 | 0.125 | 0 | 0 | 0 | 0 | 0.125 | 0.25 | 0.375 | 0.25 | 0 | 0 | 0.125 | 0 | 0.375 | 0.25 | 0.125 | 0.125 | 0 | 0 | 1.901555
../../../perfect_ml/get_feature/TiHfVNbTa_25 | 0.2083333 | 0 | 0.2083333 | 0.2083333 | 0.1875 | 0.1875 | 0 | 0 | 109.1196 | 3505.99 | 4.583333 | 0.2430556 | 4.979167 | 0.812066 | 4.420271 | 0.02821566 | 3462.5 | 209181.875 | 2.237292 | 0.04053641 | 8.583333 | 0.2430556 | 0.375 | 0 | 0.125 | 0.125 | 0.25 | 0.125 | 0 | 0 | 0.25 | 0 | 0.125 | 0.25 | 0.25 | 0.125 | 0 | 0 | 0 | 0 | 0.125 | 0.25 | 0.25 | 0.375 | 0 | 0 | 0.25 | 0 | 0.25 | 0.25 | 0 | 0.25 | 0 | 0 | 1.758961
../../../perfect_ml/get_feature/TiHfVNbTa_26 | 0.2083333 | 0 | 0.2083333 | 0.2083333 | 0.1875 | 0.1875 | 0 | 0 | 109.1196 | 3505.99 | 4.583333 | 0.2430556 | 4.979167 | 0.812066 | 4.420271 | 0.02821566 | 3462.5 | 209181.875 | 2.237292 | 0.04053641 | 8.583333 | 0.2430556 | 0.375 | 0 | 0.25 | 0.125 | 0 | 0.25 | 0 | 0 | 0.375 | 0 | 0.125 | 0.125 | 0.25 | 0.125 | 0 | 0 | 0.25 | 0 | 0.125 | 0.125 | 0.25 | 0.25 | 0 | 0 | 0.125 | 0 | 0.25 | 0.25 | 0.25 | 0.125 | 0 | 0 | 1.978693
../../../perfect_ml/get_feature/TiHfVNbTa_27 | 0.2083333 | 0 | 0.2083333 | 0.2083333 | 0.1875 | 0.1875 | 0 | 0 | 109.1196 | 3505.99 | 4.583333 | 0.2430556 | 4.979167 | 0.812066 | 4.420271 | 0.02821566 | 3462.5 | 209181.875 | 2.237292 | 0.04053641 | 8.583333 | 0.2430556 | 0.375 | 0 | 0.25 | 0.25 | 0 | 0.125 | 0 | 0 | 0.125 | 0 | 0.375 | 0.125 | 0.25 | 0.125 | 0 | 0 | 0.125 | 0 | 0.125 | 0.25 | 0.25 | 0.25 | 0 | 0 | 0.25 | 0 | 0.25 | 0.25 | 0.25 | 0 | 0 | 0 | 1.954076
../../../perfect_ml/get_feature/TiHfVNbTa_28 | 0.2083333 | 0 | 0.2083333 | 0.2083333 | 0.1875 | 0.1875 | 0 | 0 | 109.1196 | 3505.99 | 4.583333 | 0.2430556 | 4.979167 | 0.812066 | 4.420271 | 0.02821566 | 3462.5 | 209181.875 | 2.237292 | 0.04053641 | 8.583333 | 0.2430556 | 0.125 | 0 | 0.375 | 0.125 | 0.125 | 0.25 | 0 | 0 | 0.375 | 0 | 0.125 | 0.125 | 0.25 | 0.125 | 0 | 0 | 0.25 | 0 | 0.125 | 0.25 | 0.125 | 0.25 | 0 | 0 | 0.25 | 0 | 0.375 | 0.125 | 0.125 | 0.125 | 0 | 0 | 1.938664
../../../perfect_ml/get_feature/TiHfVNbTa_29 | 0.2083333 | 0 | 0.2083333 | 0.2083333 | 0.1875 | 0.1875 | 0 | 0 | 109.1196 | 3505.99 | 4.583333 | 0.2430556 | 4.979167 | 0.812066 | 4.420271 | 0.02821566 | 3462.5 | 209181.875 | 2.237292 | 0.04053641 | 8.583333 | 0.2430556 | 0.125 | 0 | 0.25 | 0.25 | 0.125 | 0.25 | 0 | 0 | 0.25 | 0 | 0.125 | 0.25 | 0.125 | 0.25 | 0 | 0 | 0.125 | 0 | 0.25 | 0.125 | 0.25 | 0.25 | 0 | 0 | 0.25 | 0 | 0.25 | 0.125 | 0.125 | 0.25 | 0 | 0 | 1.705107
../../../perfect_ml/get_feature/TiHfVNbTa_30 | 0.2083333 | 0 | 0.2083333 | 0.2083333 | 0.1875 | 0.1875 | 0 | 0 | 109.1196 | 3505.99 | 4.583333 | 0.2430556 | 4.979167 | 0.812066 | 4.420271 | 0.02821566 | 3462.5 | 209181.875 | 2.237292 | 0.04053641 | 8.583333 | 0.2430556 | 0.25 | 0 | 0 | 0.375 | 0.125 | 0.25 | 0 | 0 | 0.375 | 0 | 0.125 | 0.125 | 0.125 | 0.25 | 0 | 0 | 0.125 | 0 | 0.25 | 0.5 | 0 | 0.125 | 0 | 0 | 0 | 0 | 0.375 | 0.125 | 0.375 | 0.125 | 0 | 0 | 1.556744
../../../perfect_ml/get_feature/TiHfVNbTa_31 | 0.2083333 | 0 | 0.2083333 | 0.2083333 | 0.1875 | 0.1875 | 0 | 0 | 109.1196 | 3505.99 | 4.583333 | 0.2430556 | 4.979167 | 0.812066 | 4.420271 | 0.02821566 | 3462.5 | 209181.875 | 2.237292 | 0.04053641 | 8.583333 | 0.2430556 | 0.25 | 0 | 0.25 | 0.375 | 0 | 0.125 | 0 | 0 | 0.125 | 0 | 0.125 | 0.25 | 0.25 | 0.25 | 0 | 0 | 0 | 0 | 0.5 | 0.25 | 0.125 | 0.125 | 0 | 0 | 0.25 | 0 | 0 | 0 | 0.5 | 0.25 | 0 | 0 | 1.774774
../../../perfect_ml/get_feature/TiHfVNbTa_32 | 0.2083333 | 0 | 0.2083333 | 0.2083333 | 0.1875 | 0.1875 | 0 | 0 | 109.1196 | 3505.99 | 4.583333 | 0.2430556 | 4.979167 | 0.812066 | 4.420271 | 0.02821566 | 3462.5 | 209181.875 | 2.237292 | 0.04053641 | 8.583333 | 0.2430556 | 0.125 | 0 | 0 | 0.375 | 0.25 | 0.25 | 0 | 0 | 0.25 | 0 | 0.25 | 0.125 | 0.125 | 0.25 | 0 | 0 | 0.25 | 0 | 0.25 | 0.25 | 0.125 | 0.125 | 0 | 0 | 0.125 | 0 | 0.125 | 0 | 0.375 | 0.375 | 0 | 0 | 1.428426
../../../perfect_ml/get_feature/TiHfVNbTa_33 | 0.2083333 | 0 | 0.2083333 | 0.2083333 | 0.1875 | 0.1875 | 0 | 0 | 109.1196 | 3505.99 | 4.583333 | 0.2430556 | 4.979167 | 0.812066 | 4.420271 | 0.02821566 | 3462.5 | 209181.875 | 2.237292 | 0.04053641 | 8.583333 | 0.2430556 | 0.375 | 0 | 0.125 | 0.125 | 0.25 | 0.125 | 0 | 0 | 0.125 | 0 | 0.25 | 0.125 | 0.25 | 0.25 | 0 | 0 | 0.125 | 0 | 0.125 | 0.125 | 0.25 | 0.375 | 0 | 0 | 0.25 | 0 | 0.125 | 0.375 | 0.25 | 0 | 0 | 0 | 1.688919
../../../perfect_ml/get_feature/TiHfVNbTa_34 | 0.2083333 | 0 | 0.2083333 | 0.2083333 | 0.1875 | 0.1875 | 0 | 0 | 109.1196 | 3505.99 | 4.583333 | 0.2430556 | 4.979167 | 0.812066 | 4.420271 | 0.02821566 | 3462.5 | 209181.875 | 2.237292 | 0.04053641 | 8.583333 | 0.2430556 | 0.25 | 0 | 0.25 | 0.25 | 0.125 | 0.125 | 0 | 0 | 0.375 | 0 | 0.25 | 0.125 | 0.125 | 0.125 | 0 | 0 | 0.25 | 0 | 0.375 | 0.125 | 0 | 0.25 | 0 | 0 | 0.125 | 0 | 0.125 | 0.25 | 0.375 | 0.125 | 0 | 0 | 1.866665
../../../perfect_ml/get_feature/TiHfVNbTa_35 | 0.2083333 | 0 | 0.2083333 | 0.2083333 | 0.1875 | 0.1875 | 0 | 0 | 109.1196 | 3505.99 | 4.583333 | 0.2430556 | 4.979167 | 0.812066 | 4.420271 | 0.02821566 | 3462.5 | 209181.875 | 2.237292 | 0.04053641 | 8.583333 | 0.2430556 | 0.125 | 0 | 0.25 | 0.125 | 0.25 | 0.25 | 0 | 0 | 0.125 | 0 | 0.25 | 0.375 | 0 | 0.25 | 0 | 0 | 0.25 | 0 | 0.25 | 0.125 | 0.25 | 0.125 | 0 | 0 | 0.25 | 0 | 0.25 | 0.125 | 0.375 | 0 | 0 | 0 | 1.650044
../../../perfect_ml/get_feature/TiHfVNbTa_36 | 0.2083333 | 0 | 0.2083333 | 0.2083333 | 0.1875 | 0.1875 | 0 | 0 | 109.1196 | 3505.99 | 4.583333 | 0.2430556 | 4.979167 | 0.812066 | 4.420271 | 0.02821566 | 3462.5 | 209181.875 | 2.237292 | 0.04053641 | 8.583333 | 0.2430556 | 0.125 | 0 | 0.125 | 0.25 | 0.375 | 0.125 | 0 | 0 | 0.25 | 0 | 0.125 | 0.25 | 0.125 | 0.25 | 0 | 0 | 0.125 | 0 | 0.5 | 0.125 | 0 | 0.25 | 0 | 0 | 0.25 | 0 | 0.25 | 0.125 | 0.125 | 0.25 | 0 | 0 | 1.528001
../../../perfect_ml/get_feature/TiHfVNbTa_37 | 0.2083333 | 0 | 0.2083333 | 0.2083333 | 0.1875 | 0.1875 | 0 | 0 | 109.1196 | 3505.99 | 4.583333 | 0.2430556 | 4.979167 | 0.812066 | 4.420271 | 0.02821566 | 3462.5 | 209181.875 | 2.237292 | 0.04053641 | 8.583333 | 0.2430556 | 0.375 | 0 | 0 | 0.25 | 0.125 | 0.25 | 0 | 0 | 0.25 | 0 | 0.25 | 0.125 | 0 | 0.375 | 0 | 0 | 0.125 | 0 | 0.375 | 0.25 | 0.25 | 0 | 0 | 0 | 0.125 | 0 | 0.25 | 0.125 | 0.375 | 0.125 | 0 | 0 | 1.758195
../../../perfect_ml/get_feature/TiHfVNbTa_38 | 0.2083333 | 0 | 0.2083333 | 0.2083333 | 0.1875 | 0.1875 | 0 | 0 | 109.1196 | 3505.99 | 4.583333 | 0.2430556 | 4.979167 | 0.812066 | 4.420271 | 0.02821566 | 3462.5 | 209181.875 | 2.237292 | 0.04053641 | 8.583333 | 0.2430556 | 0.25 | 0 | 0.125 | 0.25 | 0.25 | 0.125 | 0 | 0 | 0.375 | 0 | 0.125 | 0.375 | 0.125 | 0 | 0 | 0 | 0 | 0 | 0.375 | 0.125 | 0.375 | 0.125 | 0 | 0 | 0.25 | 0 | 0.25 | 0.125 | 0 | 0.375 | 0 | 0 | 1.689811
../../../perfect_ml/get_feature/TiHfVNbTa_39 | 0.2083333 | 0 | 0.2083333 | 0.2083333 | 0.1875 | 0.1875 | 0 | 0 | 109.1196 | 3505.99 | 4.583333 | 0.2430556 | 4.979167 | 0.812066 | 4.420271 | 0.02821566 | 3462.5 | 209181.875 | 2.237292 | 0.04053641 | 8.583333 | 0.2430556 | 0.125 | 0 | 0.25 | 0.25 | 0.125 | 0.25 | 0 | 0 | 0.125 | 0 | 0.25 | 0.125 | 0.25 | 0.25 | 0 | 0 | 0.25 | 0 | 0.125 | 0.25 | 0 | 0.375 | 0 | 0 | 0.25 | 0 | 0.25 | 0.25 | 0.125 | 0.125 | 0 | 0 | 1.691638
../../../perfect_ml/get_feature/TiHfVNbTa_40 | 0.2083333 | 0 | 0.2083333 | 0.2083333 | 0.1875 | 0.1875 | 0 | 0 | 109.1196 | 3505.99 | 4.583333 | 0.2430556 | 4.979167 | 0.812066 | 4.420271 | 0.02821566 | 3462.5 | 209181.875 | 2.237292 | 0.04053641 | 8.583333 | 0.2430556 | 0.125 | 0 | 0.25 | 0.25 | 0.125 | 0.25 | 0 | 0 | 0.125 | 0 | 0.375 | 0.125 | 0.125 | 0.25 | 0 | 0 | 0.125 | 0 | 0 | 0.25 | 0.25 | 0.375 | 0 | 0 | 0.125 | 0 | 0.25 | 0.25 | 0.25 | 0.125 | 0 | 0 | 1.635085
../../../perfect_ml/get_feature/TiHfVNbTa_41 | 0.2083333 | 0 | 0.2083333 | 0.2083333 | 0.1875 | 0.1875 | 0 | 0 | 109.1196 | 3505.99 | 4.583333 | 0.2430556 | 4.979167 | 0.812066 | 4.420271 | 0.02821566 | 3462.5 | 209181.875 | 2.237292 | 0.04053641 | 8.583333 | 0.2430556 | 0.125 | 0 | 0.25 | 0.25 | 0.25 | 0.125 | 0 | 0 | 0.375 | 0 | 0.25 | 0.125 | 0.125 | 0.125 | 0 | 0 | 0.25 | 0 | 0.25 | 0.25 | 0.125 | 0.125 | 0 | 0 | 0.125 | 0 | 0.25 | 0.25 | 0.125 | 0.25 | 0 | 0 | 1.816387
../../../perfect_ml/get_feature/TiHfVNbTa_42 | 0.2083333 | 0 | 0.2083333 | 0.2083333 | 0.1875 | 0.1875 | 0 | 0 | 109.1196 | 3505.99 | 4.583333 | 0.2430556 | 4.979167 | 0.812066 | 4.420271 | 0.02821566 | 3462.5 | 209181.875 | 2.237292 | 0.04053641 | 8.583333 | 0.2430556 | 0.25 | 0 | 0 | 0.25 | 0.125 | 0.375 | 0 | 0 | 0.25 | 0 | 0.125 | 0.25 | 0.25 | 0.125 | 0 | 0 | 0.125 | 0 | 0.25 | 0.25 | 0.125 | 0.25 | 0 | 0 | 0.25 | 0 | 0.125 | 0.25 | 0.25 | 0.125 | 0 | 0 | 1.509298
../../../perfect_ml/get_feature/TiHfVNbTa_43 | 0.2083333 | 0 | 0.2083333 | 0.2083333 | 0.1875 | 0.1875 | 0 | 0 | 109.1196 | 3505.99 | 4.583333 | 0.2430556 | 4.979167 | 0.812066 | 4.420271 | 0.02821566 | 3462.5 | 209181.875 | 2.237292 | 0.04053641 | 8.583333 | 0.2430556 | 0.25 | 0 | 0 | 0.375 | 0 | 0.375 | 0 | 0 | 0.25 | 0 | 0.25 | 0 | 0.25 | 0.25 | 0 | 0 | 0.125 | 0 | 0.125 | 0.25 | 0.375 | 0.125 | 0 | 0 | 0.25 | 0 | 0.375 | 0.25 | 0 | 0.125 | 0 | 0 | 1.632238
../../../perfect_ml/get_feature/TiHfVNbTa_44 | 0.2083333 | 0 | 0.2083333 | 0.2083333 | 0.1875 | 0.1875 | 0 | 0 | 109.1196 | 3505.99 | 4.583333 | 0.2430556 | 4.979167 | 0.812066 | 4.420271 | 0.02821566 | 3462.5 | 209181.875 | 2.237292 | 0.04053641 | 8.583333 | 0.2430556 | 0.25 | 0 | 0.25 | 0.125 | 0.25 | 0.125 | 0 | 0 | 0.5 | 0 | 0.125 | 0.125 | 0.25 | 0 | 0 | 0 | 0.25 | 0 | 0.125 | 0.125 | 0.125 | 0.375 | 0 | 0 | 0.25 | 0 | 0.25 | 0.125 | 0.125 | 0.25 | 0 | 0 | 1.960259
../../../perfect_ml/get_feature/TiHfVNbTa_45 | 0.2083333 | 0 | 0.2083333 | 0.2083333 | 0.1875 | 0.1875 | 0 | 0 | 109.1196 | 3505.99 | 4.583333 | 0.2430556 | 4.979167 | 0.812066 | 4.420271 | 0.02821566 | 3462.5 | 209181.875 | 2.237292 | 0.04053641 | 8.583333 | 0.2430556 | 0.25 | 0 | 0.25 | 0.25 | 0.25 | 0 | 0 | 0 | 0.25 | 0 | 0.125 | 0.25 | 0 | 0.375 | 0 | 0 | 0.25 | 0 | 0.125 | 0.125 | 0.125 | 0.375 | 0 | 0 | 0.125 | 0 | 0.25 | 0.25 | 0.125 | 0.25 | 0 | 0 | 1.747355
../../../perfect_ml/get_feature/TiHfVNbTa_46 | 0.2083333 | 0 | 0.2083333 | 0.2083333 | 0.1875 | 0.1875 | 0 | 0 | 109.1196 | 3505.99 | 4.583333 | 0.2430556 | 4.979167 | 0.812066 | 4.420271 | 0.02821566 | 3462.5 | 209181.875 | 2.237292 | 0.04053641 | 8.583333 | 0.2430556 | 0.25 | 0 | 0.25 | 0.25 | 0 | 0.25 | 0 | 0 | 0.25 | 0 | 0.25 | 0.125 | 0.25 | 0.125 | 0 | 0 | 0.25 | 0 | 0.125 | 0.375 | 0.125 | 0.125 | 0 | 0 | 0.125 | 0 | 0.25 | 0.25 | 0.25 | 0.125 | 0 | 0 | 1.923405
../../../perfect_ml/get_feature/TiHfVNbTa_47 | 0.2083333 | 0 | 0.2083333 | 0.2083333 | 0.1875 | 0.1875 | 0 | 0 | 109.1196 | 3505.99 | 4.583333 | 0.2430556 | 4.979167 | 0.812066 | 4.420271 | 0.02821566 | 3462.5 | 209181.875 | 2.237292 | 0.04053641 | 8.583333 | 0.2430556 | 0.375 | 0 | 0.125 | 0.25 | 0.25 | 0 | 0 | 0 | 0.25 | 0 | 0 | 0.25 | 0.25 | 0.25 | 0 | 0 | 0.125 | 0 | 0.125 | 0.25 | 0.25 | 0.25 | 0 | 0 | 0.125 | 0 | 0.25 | 0.25 | 0.25 | 0.125 | 0 | 0 | 1.698064
../../../perfect_ml/get_feature/TiHfVNbTa_48 | 0.2083333 | 0 | 0.2083333 | 0.2083333 | 0.1875 | 0.1875 | 0 | 0 | 109.1196 | 3505.99 | 4.583333 | 0.2430556 | 4.979167 | 0.812066 | 4.420271 | 0.02821566 | 3462.5 | 209181.875 | 2.237292 | 0.04053641 | 8.583333 | 0.2430556 | 0.25 | 0 | 0.125 | 0 | 0.375 | 0.25 | 0 | 0 | 0.25 | 0 | 0.25 | 0.125 | 0 | 0.375 | 0 | 0 | 0.25 | 0 | 0 | 0.375 | 0.25 | 0.125 | 0 | 0 | 0.125 | 0 | 0.25 | 0.25 | 0.25 | 0.125 | 0 | 0 | 1.646684
../../../perfect_ml/get_feature/TiHfVNbTa_49 | 0.2083333 | 0 | 0.2083333 | 0.2083333 | 0.1875 | 0.1875 | 0 | 0 | 109.1196 | 3505.99 | 4.583333 | 0.2430556 | 4.979167 | 0.812066 | 4.420271 | 0.02821566 | 3462.5 | 209181.875 | 2.237292 | 0.04053641 | 8.583333 | 0.2430556 | 0.25 | 0 | 0.375 | 0.25 | 0 | 0.125 | 0 | 0 | 0.125 | 0 | 0.125 | 0.25 | 0.25 | 0.25 | 0 | 0 | 0.125 | 0 | 0.125 | 0.375 | 0.125 | 0.25 | 0 | 0 | 0.125 | 0 | 0.375 | 0 | 0.25 | 0.25 | 0 | 0 | 1.889586
../../../perfect_ml/get_feature/TiHfVNbTa_50 | 0.2083333 | 0 | 0.2083333 | 0.2083333 | 0.1875 | 0.1875 | 0 | 0 | 109.1196 | 3505.99 | 4.583333 | 0.2430556 | 4.979167 | 0.812066 | 4.420271 | 0.02821566 | 3462.5 | 209181.875 | 2.237292 | 0.04053641 | 8.583333 | 0.2430556 | 0.375 | 0 | 0.25 | 0.25 | 0 | 0.125 | 0 | 0 | 0.25 | 0 | 0.25 | 0.25 | 0.25 | 0 | 0 | 0 | 0.125 | 0 | 0.125 | 0.125 | 0.25 | 0.375 | 0 | 0 | 0.125 | 0 | 0.375 | 0.125 | 0.125 | 0.25 | 0 | 0 | 1.994306
../../../perfect_ml/get_feature/TiHfVNbTa_51 | 0.2083333 | 0 | 0.2083333 | 0.2083333 | 0.1875 | 0.1875 | 0 | 0 | 109.1196 | 3505.99 | 4.583333 | 0.2430556 | 4.979167 | 0.812066 | 4.420271 | 0.02821566 | 3462.5 | 209181.875 | 2.237292 | 0.04053641 | 8.583333 | 0.2430556 | 0.375 | 0 | 0.25 | 0.125 | 0 | 0.25 | 0 | 0 | 0.25 | 0 | 0.25 | 0.25 | 0.125 | 0.125 | 0 | 0 | 0 | 0 | 0.125 | 0.25 | 0.375 | 0.25 | 0 | 0 | 0 | 0 | 0.375 | 0.125 | 0.25 | 0.25 | 0 | 0 | 1.978519
../../../perfect_ml/get_feature/TiHfVNbTa_52 | 0.2083333 | 0 | 0.2083333 | 0.2083333 | 0.1875 | 0.1875 | 0 | 0 | 109.1196 | 3505.99 | 4.583333 | 0.2430556 | 4.979167 | 0.812066 | 4.420271 | 0.02821566 | 3462.5 | 209181.875 | 2.237292 | 0.04053641 | 8.583333 | 0.2430556 | 0.375 | 0 | 0.125 | 0.25 | 0 | 0.25 | 0 | 0 | 0.125 | 0 | 0.125 | 0.25 | 0.375 | 0.125 | 0 | 0 | 0.25 | 0 | 0.25 | 0.25 | 0.125 | 0.125 | 0 | 0 | 0.125 | 0 | 0 | 0.375 | 0.25 | 0.25 | 0 | 0 | 1.678872
../../../perfect_ml/get_feature/TiHfVNbTa_53 | 0.2083333 | 0 | 0.2083333 | 0.2083333 | 0.1875 | 0.1875 | 0 | 0 | 109.1196 | 3505.99 | 4.583333 | 0.2430556 | 4.979167 | 0.812066 | 4.420271 | 0.02821566 | 3462.5 | 209181.875 | 2.237292 | 0.04053641 | 8.583333 | 0.2430556 | 0.25 | 0 | 0.25 | 0.375 | 0 | 0.125 | 0 | 0 | 0.125 | 0 | 0.5 | 0.125 | 0.125 | 0.125 | 0 | 0 | 0.25 | 0 | 0.125 | 0.125 | 0.25 | 0.25 | 0 | 0 | 0.125 | 0 | 0.25 | 0 | 0.375 | 0.25 | 0 | 0 | 1.946477
../../../perfect_ml/get_feature/TiHfVNbTa_54 | 0.2083333 | 0 | 0.2083333 | 0.2083333 | 0.1875 | 0.1875 | 0 | 0 | 109.1196 | 3505.99 | 4.583333 | 0.2430556 | 4.979167 | 0.812066 | 4.420271 | 0.02821566 | 3462.5 | 209181.875 | 2.237292 | 0.04053641 | 8.583333 | 0.2430556 | 0.25 | 0 | 0.25 | 0.25 | 0 | 0.25 | 0 | 0 | 0.375 | 0 | 0.25 | 0.125 | 0.125 | 0.125 | 0 | 0 | 0.125 | 0 | 0.125 | 0.375 | 0.25 | 0.125 | 0 | 0 | 0 | 0 | 0.125 | 0.125 | 0.375 | 0.375 | 0 | 0 | 1.920737
../../../perfect_ml/get_feature/TiHfVNbTa_55 | 0.2083333 | 0 | 0.2083333 | 0.2083333 | 0.1875 | 0.1875 | 0 | 0 | 109.1196 | 3505.99 | 4.583333 | 0.2430556 | 4.979167 | 0.812066 | 4.420271 | 0.02821566 | 3462.5 | 209181.875 | 2.237292 | 0.04053641 | 8.583333 | 0.2430556 | 0 | 0 | 0.375 | 0.25 | 0.375 | 0 | 0 | 0 | 0.125 | 0 | 0.25 | 0.125 | 0.125 | 0.375 | 0 | 0 | 0.375 | 0 | 0.25 | 0.25 | 0.125 | 0 | 0 | 0 | 0.25 | 0 | 0 | 0.25 | 0.25 | 0.25 | 0 | 0 | 1.566293
../../../perfect_ml/get_feature/TiHfVNbTa_56 | 0.2083333 | 0 | 0.2083333 | 0.2083333 | 0.1875 | 0.1875 | 0 | 0 | 109.1196 | 3505.99 | 4.583333 | 0.2430556 | 4.979167 | 0.812066 | 4.420271 | 0.02821566 | 3462.5 | 209181.875 | 2.237292 | 0.04053641 | 8.583333 | 0.2430556 | 0.125 | 0 | 0.25 | 0.125 | 0.375 | 0.125 | 0 | 0 | 0.125 | 0 | 0 | 0.375 | 0.25 | 0.25 | 0 | 0 | 0.25 | 0 | 0.25 | 0.25 | 0 | 0.25 | 0 | 0 | 0.25 | 0 | 0.375 | 0.125 | 0.25 | 0 | 0 | 0 | 1.542451
../../../perfect_ml/get_feature/TiHfVNbTa_57 | 0.2083333 | 0 | 0.2083333 | 0.2083333 | 0.1875 | 0.1875 | 0 | 0 | 109.1196 | 3505.99 | 4.583333 | 0.2430556 | 4.979167 | 0.812066 | 4.420271 | 0.02821566 | 3462.5 | 209181.875 | 2.237292 | 0.04053641 | 8.583333 | 0.2430556 | 0.125 | 0 | 0.125 | 0.25 | 0.25 | 0.25 | 0 | 0 | 0.125 | 0 | 0.125 | 0.375 | 0.25 | 0.125 | 0 | 0 | 0.25 | 0 | 0.125 | 0.375 | 0.125 | 0.125 | 0 | 0 | 0.25 | 0 | 0.25 | 0.125 | 0.125 | 0.25 | 0 | 0 | 1.460145
../../../perfect_ml/get_feature/TiHfVNbTa_58 | 0.2083333 | 0 | 0.2083333 | 0.2083333 | 0.1875 | 0.1875 | 0 | 0 | 109.1196 | 3505.99 | 4.583333 | 0.2430556 | 4.979167 | 0.812066 | 4.420271 | 0.02821566 | 3462.5 | 209181.875 | 2.237292 | 0.04053641 | 8.583333 | 0.2430556 | 0.25 | 0 | 0.125 | 0.25 | 0.125 | 0.25 | 0 | 0 | 0.375 | 0 | 0.25 | 0.25 | 0.125 | 0 | 0 | 0 | 0.125 | 0 | 0.375 | 0.125 | 0.25 | 0.125 | 0 | 0 | 0.125 | 0 | 0.125 | 0.25 | 0.25 | 0.25 | 0 | 0 | 1.706953
../../../perfect_ml/get_feature/TiHfVNbTa_59 | 0.2083333 | 0 | 0.2083333 | 0.2083333 | 0.1875 | 0.1875 | 0 | 0 | 109.1196 | 3505.99 | 4.583333 | 0.2430556 | 4.979167 | 0.812066 | 4.420271 | 0.02821566 | 3462.5 | 209181.875 | 2.237292 | 0.04053641 | 8.583333 | 0.2430556 | 0.125 | 0 | 0.125 | 0.125 | 0.25 | 0.375 | 0 | 0 | 0.125 | 0 | 0.125 | 0.375 | 0.125 | 0.25 | 0 | 0 | 0.125 | 0 | 0.25 | 0.125 | 0.25 | 0.25 | 0 | 0 | 0.375 | 0 | 0 | 0.375 | 0.25 | 0 | 0 | 0 | 1.347482
../../../perfect_ml/get_feature/TiHfVNbTa_60 | 0.2083333 | 0 | 0.2083333 | 0.2083333 | 0.1875 | 0.1875 | 0 | 0 | 109.1196 | 3505.99 | 4.583333 | 0.2430556 | 4.979167 | 0.812066 | 4.420271 | 0.02821566 | 3462.5 | 209181.875 | 2.237292 | 0.04053641 | 8.583333 | 0.2430556 | 0.25 | 0 | 0.25 | 0.125 | 0.25 | 0.125 | 0 | 0 | 0.25 | 0 | 0.25 | 0.375 | 0 | 0.125 | 0 | 0 | 0.375 | 0 | 0.25 | 0.25 | 0.125 | 0 | 0 | 0 | 0.125 | 0 | 0.25 | 0.25 | 0.25 | 0.125 | 0 | 0 | 1.96735
../../../perfect_ml/get_feature/TiHfVNbTa_61 | 0.2083333 | 0 | 0.2083333 | 0.2083333 | 0.1875 | 0.1875 | 0 | 0 | 109.1196 | 3505.99 | 4.583333 | 0.2430556 | 4.979167 | 0.812066 | 4.420271 | 0.02821566 | 3462.5 | 209181.875 | 2.237292 | 0.04053641 | 8.583333 | 0.2430556 | 0.375 | 0 | 0.25 | 0.125 | 0 | 0.25 | 0 | 0 | 0.25 | 0 | 0.125 | 0.375 | 0.125 | 0.125 | 0 | 0 | 0 | 0 | 0.25 | 0.125 | 0.375 | 0.25 | 0 | 0 | 0 | 0 | 0.25 | 0.25 | 0.25 | 0.25 | 0 | 0 | 1.926832
../../../perfect_ml/get_feature/TiHfVNbTa_62 | 0.2083333 | 0 | 0.2083333 | 0.2083333 | 0.1875 | 0.1875 | 0 | 0 | 109.1196 | 3505.99 | 4.583333 | 0.2430556 | 4.979167 | 0.812066 | 4.420271 | 0.02821566 | 3462.5 | 209181.875 | 2.237292 | 0.04053641 | 8.583333 | 0.2430556 | 0.375 | 0 | 0.25 | 0.25 | 0.125 | 0 | 0 | 0 | 0.375 | 0 | 0.25 | 0.125 | 0.125 | 0.125 | 0 | 0 | 0.125 | 0 | 0.375 | 0.125 | 0.125 | 0.25 | 0 | 0 | 0.125 | 0 | 0 | 0.375 | 0.125 | 0.375 | 0 | 0 | 1.988667
../../../perfect_ml/get_feature/TiHfVNbTa_63 | 0.2083333 | 0 | 0.2083333 | 0.2083333 | 0.1875 | 0.1875 | 0 | 0 | 109.1196 | 3505.99 | 4.583333 | 0.2430556 | 4.979167 | 0.812066 | 4.420271 | 0.02821566 | 3462.5 | 209181.875 | 2.237292 | 0.04053641 | 8.583333 | 0.2430556 | 0.375 | 0 | 0 | 0.25 | 0.125 | 0.25 | 0 | 0 | 0.25 | 0 | 0.125 | 0.125 | 0.25 | 0.25 | 0 | 0 | 0.125 | 0 | 0.125 | 0.375 | 0.375 | 0 | 0 | 0 | 0.125 | 0 | 0.375 | 0.375 | 0 | 0.125 | 0 | 0 | 1.624544
../../../perfect_ml/get_feature/TiHfVNbTa_64 | 0.2083333 | 0 | 0.2083333 | 0.2083333 | 0.1875 | 0.1875 | 0 | 0 | 109.1196 | 3505.99 | 4.583333 | 0.2430556 | 4.979167 | 0.812066 | 4.420271 | 0.02821566 | 3462.5 | 209181.875 | 2.237292 | 0.04053641 | 8.583333 | 0.2430556 | 0.25 | 0 | 0.25 | 0.25 | 0 | 0.25 | 0 | 0 | 0.125 | 0 | 0.125 | 0.25 | 0.25 | 0.25 | 0 | 0 | 0.25 | 0 | 0.25 | 0 | 0.25 | 0.25 | 0 | 0 | 0.375 | 0 | 0.25 | 0.125 | 0.25 | 0 | 0 | 0 | 1.860332
../../../perfect_ml/get_feature/TiHfVNbTa_65 | 0.2083333 | 0 | 0.2083333 | 0.2083333 | 0.1875 | 0.1875 | 0 | 0 | 109.1196 | 3505.99 | 4.583333 | 0.2430556 | 4.979167 | 0.812066 | 4.420271 | 0.02821566 | 3462.5 | 209181.875 | 2.237292 | 0.04053641 | 8.583333 | 0.2430556 | 0.125 | 0 | 0.25 | 0.5 | 0.125 | 0 | 0 | 0 | 0.375 | 0 | 0.125 | 0.125 | 0.25 | 0.125 | 0 | 0 | 0.125 | 0 | 0.25 | 0.25 | 0.125 | 0.25 | 0 | 0 | 0.25 | 0 | 0.25 | 0 | 0.125 | 0.375 | 0 | 0 | 1.738574
../../../perfect_ml/get_feature/TiHfVNbTa_66 | 0.2083333 | 0 | 0.2083333 | 0.2083333 | 0.1875 | 0.1875 | 0 | 0 | 109.1196 | 3505.99 | 4.583333 | 0.2430556 | 4.979167 | 0.812066 | 4.420271 | 0.02821566 | 3462.5 | 209181.875 | 2.237292 | 0.04053641 | 8.583333 | 0.2430556 | 0.25 | 0 | 0.25 | 0.25 | 0.125 | 0.125 | 0 | 0 | 0.25 | 0 | 0.25 | 0.125 | 0.125 | 0.25 | 0 | 0 | 0.125 | 0 | 0.125 | 0.375 | 0.125 | 0.25 | 0 | 0 | 0.375 | 0 | 0.125 | 0.25 | 0 | 0.25 | 0 | 0 | 1.836249
../../../perfect_ml/get_feature/TiHfVNbTa_67 | 0.2083333 | 0 | 0.2083333 | 0.2083333 | 0.1875 | 0.1875 | 0 | 0 | 109.1196 | 3505.99 | 4.583333 | 0.2430556 | 4.979167 | 0.812066 | 4.420271 | 0.02821566 | 3462.5 | 209181.875 | 2.237292 | 0.04053641 | 8.583333 | 0.2430556 | 0.25 | 0 | 0.375 | 0.25 | 0 | 0.125 | 0 | 0 | 0.25 | 0 | 0.125 | 0.25 | 0.125 | 0.25 | 0 | 0 | 0 | 0 | 0.375 | 0.25 | 0.125 | 0.25 | 0 | 0 | 0.25 | 0 | 0 | 0.25 | 0.375 | 0.125 | 0 | 0 | 1.960841
../../../perfect_ml/get_feature/TiHfVNbTa_68 | 0.2083333 | 0 | 0.2083333 | 0.2083333 | 0.1875 | 0.1875 | 0 | 0 | 109.1196 | 3505.99 | 4.583333 | 0.2430556 | 4.979167 | 0.812066 | 4.420271 | 0.02821566 | 3462.5 | 209181.875 | 2.237292 | 0.04053641 | 8.583333 | 0.2430556 | 0.25 | 0 | 0.125 | 0.375 | 0.125 | 0.125 | 0 | 0 | 0.125 | 0 | 0.375 | 0.25 | 0 | 0.25 | 0 | 0 | 0 | 0 | 0.25 | 0.375 | 0.125 | 0.25 | 0 | 0 | 0.125 | 0 | 0.25 | 0.125 | 0.375 | 0.125 | 0 | 0 | 1.695034
../../../perfect_ml/get_feature/TiHfVNbTa_69 | 0.2083333 | 0 | 0.2083333 | 0.2083333 | 0.1875 | 0.1875 | 0 | 0 | 109.1196 | 3505.99 | 4.583333 | 0.2430556 | 4.979167 | 0.812066 | 4.420271 | 0.02821566 | 3462.5 | 209181.875 | 2.237292 | 0.04053641 | 8.583333 | 0.2430556 | 0.375 | 0 | 0.125 | 0.25 | 0.125 | 0.125 | 0 | 0 | 0.375 | 0 | 0.25 | 0.125 | 0.125 | 0.125 | 0 | 0 | 0.125 | 0 | 0.125 | 0.125 | 0.25 | 0.375 | 0 | 0 | 0 | 0 | 0.375 | 0.25 | 0.125 | 0.25 | 0 | 0 | 1.897967
../../../perfect_ml/get_feature/TiHfVNbTa_70 | 0.2083333 | 0 | 0.2083333 | 0.2083333 | 0.1875 | 0.1875 | 0 | 0 | 109.1196 | 3505.99 | 4.583333 | 0.2430556 | 4.979167 | 0.812066 | 4.420271 | 0.02821566 | 3462.5 | 209181.875 | 2.237292 | 0.04053641 | 8.583333 | 0.2430556 | 0.25 | 0 | 0.125 | 0.375 | 0.25 | 0 | 0 | 0 | 0.25 | 0 | 0.375 | 0.125 | 0.125 | 0.125 | 0 | 0 | 0.125 | 0 | 0.125 | 0.25 | 0.375 | 0.125 | 0 | 0 | 0.25 | 0 | 0.25 | 0.125 | 0.125 | 0.25 | 0 | 0 | 1.776615
../../../perfect_ml/get_feature/TiHfVNbTa_71 | 0.2083333 | 0 | 0.2083333 | 0.2083333 | 0.1875 | 0.1875 | 0 | 0 | 109.1196 | 3505.99 | 4.583333 | 0.2430556 | 4.979167 | 0.812066 | 4.420271 | 0.02821566 | 3462.5 | 209181.875 | 2.237292 | 0.04053641 | 8.583333 | 0.2430556 | 0.25 | 0 | 0.25 | 0.125 | 0.125 | 0.25 | 0 | 0 | 0.125 | 0 | 0.25 | 0.375 | 0.25 | 0 | 0 | 0 | 0.25 | 0 | 0.375 | 0.125 | 0.125 | 0.125 | 0 | 0 | 0.25 | 0 | 0.125 | 0.125 | 0.375 | 0.125 | 0 | 0 | 1.776407
../../../perfect_ml/get_feature/TiHfVNbTa_72 | 0.2083333 | 0 | 0.2083333 | 0.2083333 | 0.1875 | 0.1875 | 0 | 0 | 109.1196 | 3505.99 | 4.583333 | 0.2430556 | 4.979167 | 0.812066 | 4.420271 | 0.02821566 | 3462.5 | 209181.875 | 2.237292 | 0.04053641 | 8.583333 | 0.2430556 | 0.25 | 0 | 0.375 | 0.125 | 0.125 | 0.125 | 0 | 0 | 0.125 | 0 | 0.25 | 0 | 0.375 | 0.25 | 0 | 0 | 0.25 | 0 | 0.25 | 0.25 | 0 | 0.25 | 0 | 0 | 0.375 | 0 | 0 | 0.125 | 0.25 | 0.25 | 0 | 0 | 1.941036
../../../perfect_ml/get_feature/TiHfVNbTa_73 | 0.2083333 | 0 | 0.2083333 | 0.2083333 | 0.1875 | 0.1875 | 0 | 0 | 109.1196 | 3505.99 | 4.583333 | 0.2430556 | 4.979167 | 0.812066 | 4.420271 | 0.02821566 | 3462.5 | 209181.875 | 2.237292 | 0.04053641 | 8.583333 | 0.2430556 | 0.25 | 0 | 0.125 | 0.25 | 0.125 | 0.25 | 0 | 0 | 0.25 | 0 | 0.125 | 0 | 0.375 | 0.25 | 0 | 0 | 0.375 | 0 | 0.125 | 0.25 | 0.125 | 0.125 | 0 | 0 | 0.375 | 0 | 0.375 | 0 | 0.25 | 0 | 0 | 0 | 1.75001
../../../perfect_ml/get_feature/TiHfVNbTa_74 | 0.2083333 | 0 | 0.2083333 | 0.2083333 | 0.1875 | 0.1875 | 0 | 0 | 109.1196 | 3505.99 | 4.583333 | 0.2430556 | 4.979167 | 0.812066 | 4.420271 | 0.02821566 | 3462.5 | 209181.875 | 2.237292 | 0.04053641 | 8.583333 | 0.2430556 | 0.25 | 0 | 0.25 | 0.25 | 0 | 0.25 | 0 | 0 | 0.125 | 0 | 0.25 | 0.5 | 0.125 | 0 | 0 | 0 | 0.125 | 0 | 0 | 0.25 | 0.25 | 0.375 | 0 | 0 | 0.375 | 0 | 0.125 | 0.125 | 0.25 | 0.125 | 0 | 0 | 1.816031
../../../perfect_ml/get_feature/TiHfVNbTa_75 | 0.2083333 | 0 | 0.2083333 | 0.2083333 | 0.1875 | 0.1875 | 0 | 0 | 109.1196 | 3505.99 | 4.583333 | 0.2430556 | 4.979167 | 0.812066 | 4.420271 | 0.02821566 | 3462.5 | 209181.875 | 2.237292 | 0.04053641 | 8.583333 | 0.2430556 | 0.125 | 0 | 0.375 | 0.25 | 0.125 | 0.125 | 0 | 0 | 0.125 | 0 | 0.25 | 0.25 | 0.25 | 0.125 | 0 | 0 | 0.25 | 0 | 0.125 | 0.125 | 0.25 | 0.25 | 0 | 0 | 0.25 | 0 | 0.25 | 0 | 0.125 | 0.375 | 0 | 0 | 1.703198
../../../perfect_ml/get_feature/TiHfVNbTa_76 | 0.2083333 | 0 | 0.2083333 | 0.2083333 | 0.1875 | 0.1875 | 0 | 0 | 109.1196 | 3505.99 | 4.583333 | 0.2430556 | 4.979167 | 0.812066 | 4.420271 | 0.02821566 | 3462.5 | 209181.875 | 2.237292 | 0.04053641 | 8.583333 | 0.2430556 | 0.375 | 0 | 0.125 | 0 | 0.25 | 0.25 | 0 | 0 | 0.125 | 0 | 0.375 | 0.125 | 0.125 | 0.25 | 0 | 0 | 0.25 | 0 | 0 | 0.25 | 0.375 | 0.125 | 0 | 0 | 0.25 | 0 | 0.25 | 0.375 | 0 | 0.125 | 0 | 0 | 1.850238
../../../perfect_ml/get_feature/TiHfVNbTa_77 | 0.2083333 | 0 | 0.2083333 | 0.2083333 | 0.1875 | 0.1875 | 0 | 0 | 109.1196 | 3505.99 | 4.583333 | 0.2430556 | 4.979167 | 0.812066 | 4.420271 | 0.02821566 | 3462.5 | 209181.875 | 2.237292 | 0.04053641 | 8.583333 | 0.2430556 | 0.125 | 0 | 0.125 | 0.25 | 0.125 | 0.375 | 0 | 0 | 0.125 | 0 | 0.125 | 0.25 | 0.25 | 0.25 | 0 | 0 | 0.25 | 0 | 0.375 | 0.125 | 0.125 | 0.125 | 0 | 0 | 0.25 | 0 | 0.25 | 0.25 | 0.125 | 0.125 | 0 | 0 | 1.569766
../../../perfect_ml/get_feature/TiHfVNbTa_78 | 0.2083333 | 0 | 0.2083333 | 0.2083333 | 0.1875 | 0.1875 | 0 | 0 | 109.1196 | 3505.99 | 4.583333 | 0.2430556 | 4.979167 | 0.812066 | 4.420271 | 0.02821566 | 3462.5 | 209181.875 | 2.237292 | 0.04053641 | 8.583333 | 0.2430556 | 0.25 | 0 | 0 | 0.125 | 0.25 | 0.375 | 0 | 0 | 0.25 | 0 | 0.125 | 0.375 | 0.125 | 0.125 | 0 | 0 | 0.125 | 0 | 0.375 | 0.25 | 0.125 | 0.125 | 0 | 0 | 0.125 | 0 | 0.25 | 0.375 | 0.25 | 0 | 0 | 0 | 1.502444
../../../perfect_ml/get_feature/TiHfVNbTa_79 | 0.2083333 | 0 | 0.2083333 | 0.2083333 | 0.1875 | 0.1875 | 0 | 0 | 109.1196 | 3505.99 | 4.583333 | 0.2430556 | 4.979167 | 0.812066 | 4.420271 | 0.02821566 | 3462.5 | 209181.875 | 2.237292 | 0.04053641 | 8.583333 | 0.2430556 | 0.25 | 0 | 0.375 | 0.25 | 0.125 | 0 | 0 | 0 | 0.375 | 0 | 0 | 0.125 | 0.375 | 0.125 | 0 | 0 | 0.125 | 0 | 0.25 | 0.125 | 0.125 | 0.375 | 0 | 0 | 0.25 | 0 | 0.25 | 0.375 | 0 | 0.125 | 0 | 0 | 1.912646
../../../perfect_ml/get_feature/TiHfVNbTa_80 | 0.2083333 | 0 | 0.2083333 | 0.2083333 | 0.1875 | 0.1875 | 0 | 0 | 109.1196 | 3505.99 | 4.583333 | 0.2430556 | 4.979167 | 0.812066 | 4.420271 | 0.02821566 | 3462.5 | 209181.875 | 2.237292 | 0.04053641 | 8.583333 | 0.2430556 | 0 | 0 | 0.25 | 0.25 | 0.375 | 0.125 | 0 | 0 | 0 | 0 | 0.375 | 0.25 | 0.125 | 0.25 | 0 | 0 | 0.25 | 0 | 0.125 | 0.125 | 0.125 | 0.375 | 0 | 0 | 0.25 | 0 | 0.25 | 0.125 | 0.125 | 0.25 | 0 | 0 | 1.512666
../../../perfect_ml/get_feature/TiHfVNbTa_81 | 0.2083333 | 0 | 0.2083333 | 0.2083333 | 0.1875 | 0.1875 | 0 | 0 | 109.1196 | 3505.99 | 4.583333 | 0.2430556 | 4.979167 | 0.812066 | 4.420271 | 0.02821566 | 3462.5 | 209181.875 | 2.237292 | 0.04053641 | 8.583333 | 0.2430556 | 0.25 | 0 | 0.125 | 0.25 | 0.25 | 0.125 | 0 | 0 | 0.25 | 0 | 0 | 0.125 | 0.25 | 0.375 | 0 | 0 | 0 | 0 | 0.25 | 0.25 | 0.25 | 0.25 | 0 | 0 | 0.25 | 0 | 0.125 | 0.375 | 0.125 | 0.125 | 0 | 0 | 1.457622
../../../perfect_ml/get_feature/TiHfVNbTa_82 | 0.2083333 | 0 | 0.2083333 | 0.2083333 | 0.1875 | 0.1875 | 0 | 0 | 109.1196 | 3505.99 | 4.583333 | 0.2430556 | 4.979167 | 0.812066 | 4.420271 | 0.02821566 | 3462.5 | 209181.875 | 2.237292 | 0.04053641 | 8.583333 | 0.2430556 | 0.125 | 0 | 0.125 | 0.25 | 0.375 | 0.125 | 0 | 0 | 0.25 | 0 | 0.25 | 0.25 | 0.125 | 0.125 | 0 | 0 | 0.25 | 0 | 0.25 | 0 | 0.375 | 0.125 | 0 | 0 | 0.125 | 0 | 0.125 | 0.25 | 0.25 | 0.25 | 0 | 0 | 1.530887
../../../perfect_ml/get_feature/TiHfVNbTa_83 | 0.2083333 | 0 | 0.2083333 | 0.2083333 | 0.1875 | 0.1875 | 0 | 0 | 109.1196 | 3505.99 | 4.583333 | 0.2430556 | 4.979167 | 0.812066 | 4.420271 | 0.02821566 | 3462.5 | 209181.875 | 2.237292 | 0.04053641 | 8.583333 | 0.2430556 | 0.125 | 0 | 0.25 | 0.25 | 0.25 | 0.125 | 0 | 0 | 0.375 | 0 | 0.25 | 0 | 0.25 | 0.125 | 0 | 0 | 0 | 0 | 0 | 0.25 | 0.5 | 0.25 | 0 | 0 | 0.25 | 0 | 0.125 | 0.25 | 0.125 | 0.25 | 0 | 0 | 1.678057
../../../perfect_ml/get_feature/TiHfVNbTa_84 | 0.2083333 | 0 | 0.2083333 | 0.2083333 | 0.1875 | 0.1875 | 0 | 0 | 109.1196 | 3505.99 | 4.583333 | 0.2430556 | 4.979167 | 0.812066 | 4.420271 | 0.02821566 | 3462.5 | 209181.875 | 2.237292 | 0.04053641 | 8.583333 | 0.2430556 | 0.25 | 0 | 0.125 | 0.125 | 0.375 | 0.125 | 0 | 0 | 0.25 | 0 | 0.25 | 0.375 | 0 | 0.125 | 0 | 0 | 0 | 0 | 0.375 | 0.25 | 0.25 | 0.125 | 0 | 0 | 0.375 | 0 | 0.125 | 0.125 | 0.25 | 0.125 | 0 | 0 | 1.66408
../../../perfect_ml/get_feature/TiHfVNbTa_85 | 0.2083333 | 0 | 0.2083333 | 0.2083333 | 0.1875 | 0.1875 | 0 | 0 | 109.1196 | 3505.99 | 4.583333 | 0.2430556 | 4.979167 | 0.812066 | 4.420271 | 0.02821566 | 3462.5 | 209181.875 | 2.237292 | 0.04053641 | 8.583333 | 0.2430556 | 0.125 | 0 | 0.5 | 0.125 | 0.125 | 0.125 | 0 | 0 | 0.125 | 0 | 0.125 | 0.25 | 0.125 | 0.375 | 0 | 0 | 0.25 | 0 | 0.25 | 0.125 | 0.25 | 0.125 | 0 | 0 | 0.25 | 0 | 0 | 0.375 | 0.25 | 0.125 | 0 | 0 | 1.698326
../../../perfect_ml/get_feature/TiHfVNbTa_86 | 0.2083333 | 0 | 0.2083333 | 0.2083333 | 0.1875 | 0.1875 | 0 | 0 | 109.1196 | 3505.99 | 4.583333 | 0.2430556 | 4.979167 | 0.812066 | 4.420271 | 0.02821566 | 3462.5 | 209181.875 | 2.237292 | 0.04053641 | 8.583333 | 0.2430556 | 0.25 | 0 | 0.25 | 0.25 | 0.125 | 0.125 | 0 | 0 | 0.125 | 0 | 0.125 | 0.125 | 0.25 | 0.375 | 0 | 0 | 0.125 | 0 | 0.375 | 0.125 | 0.25 | 0.125 | 0 | 0 | 0 | 0 | 0.375 | 0.125 | 0.25 | 0.25 | 0 | 0 | 1.756808
../../../perfect_ml/get_feature/TiHfVNbTa_87 | 0.2083333 | 0 | 0.2083333 | 0.2083333 | 0.1875 | 0.1875 | 0 | 0 | 109.1196 | 3505.99 | 4.583333 | 0.2430556 | 4.979167 | 0.812066 | 4.420271 | 0.02821566 | 3462.5 | 209181.875 | 2.237292 | 0.04053641 | 8.583333 | 0.2430556 | 0.125 | 0 | 0.375 | 0 | 0.125 | 0.375 | 0 | 0 | 0.375 | 0 | 0.375 | 0.125 | 0 | 0.125 | 0 | 0 | 0.125 | 0 | 0 | 0.375 | 0.25 | 0.25 | 0 | 0 | 0.25 | 0 | 0.125 | 0.375 | 0.25 | 0 | 0 | 0 | 1.962737
../../../perfect_ml/get_feature/TiHfVNbTa_88 | 0.2083333 | 0 | 0.2083333 | 0.2083333 | 0.1875 | 0.1875 | 0 | 0 | 109.1196 | 3505.99 | 4.583333 | 0.2430556 | 4.979167 | 0.812066 | 4.420271 | 0.02821566 | 3462.5 | 209181.875 | 2.237292 | 0.04053641 | 8.583333 | 0.2430556 | 0.125 | 0 | 0.25 | 0.25 | 0.25 | 0.125 | 0 | 0 | 0.25 | 0 | 0.25 | 0.375 | 0 | 0.125 | 0 | 0 | 0.25 | 0 | 0.375 | 0 | 0.25 | 0.125 | 0 | 0 | 0.375 | 0 | 0.125 | 0.125 | 0.125 | 0.25 | 0 | 0 | 1.763467
../../../perfect_ml/get_feature/TiHfVNbTa_89 | 0.2083333 | 0 | 0.2083333 | 0.2083333 | 0.1875 | 0.1875 | 0 | 0 | 109.1196 | 3505.99 | 4.583333 | 0.2430556 | 4.979167 | 0.812066 | 4.420271 | 0.02821566 | 3462.5 | 209181.875 | 2.237292 | 0.04053641 | 8.583333 | 0.2430556 | 0.25 | 0 | 0.125 | 0 | 0.375 | 0.25 | 0 | 0 | 0.375 | 0 | 0 | 0.25 | 0.125 | 0.25 | 0 | 0 | 0.125 | 0 | 0.375 | 0 | 0.375 | 0.125 | 0 | 0 | 0.375 | 0 | 0.25 | 0.25 | 0.125 | 0 | 0 | 0 | 1.61673
../../../perfect_ml/get_feature/TiHfVNbTa_90 | 0.2083333 | 0 | 0.2083333 | 0.2083333 | 0.1875 | 0.1875 | 0 | 0 | 109.1196 | 3505.99 | 4.583333 | 0.2430556 | 4.979167 | 0.812066 | 4.420271 | 0.02821566 | 3462.5 | 209181.875 | 2.237292 | 0.04053641 | 8.583333 | 0.2430556 | 0.25 | 0 | 0.125 | 0.25 | 0.25 | 0.125 | 0 | 0 | 0.25 | 0 | 0 | 0.25 | 0.25 | 0.25 | 0 | 0 | 0.25 | 0 | 0.375 | 0 | 0.125 | 0.25 | 0 | 0 | 0.25 | 0 | 0.125 | 0.25 | 0.125 | 0.25 | 0 | 0 | 1.656754
../../../perfect_ml/get_feature/TiHfVNbTa_91 | 0.2083333 | 0 | 0.2083333 | 0.2083333 | 0.1875 | 0.1875 | 0 | 0 | 109.1196 | 3505.99 | 4.583333 | 0.2430556 | 4.979167 | 0.812066 | 4.420271 | 0.02821566 | 3462.5 | 209181.875 | 2.237292 | 0.04053641 | 8.583333 | 0.2430556 | 0 | 0 | 0.125 | 0.375 | 0.25 | 0.25 | 0 | 0 | 0.25 | 0 | 0 | 0.125 | 0.375 | 0.25 | 0 | 0 | 0.25 | 0 | 0.125 | 0.375 | 0.25 | 0 | 0 | 0 | 0.25 | 0 | 0.25 | 0.125 | 0.125 | 0.25 | 0 | 0 | 1.35395
../../../perfect_ml/get_feature/TiHfVNbTa_92 | 0.2083333 | 0 | 0.2083333 | 0.2083333 | 0.1875 | 0.1875 | 0 | 0 | 109.1196 | 3505.99 | 4.583333 | 0.2430556 | 4.979167 | 0.812066 | 4.420271 | 0.02821566 | 3462.5 | 209181.875 | 2.237292 | 0.04053641 | 8.583333 | 0.2430556 | 0.25 | 0 | 0.125 | 0.125 | 0.25 | 0.25 | 0 | 0 | 0.25 | 0 | 0.375 | 0.125 | 0.125 | 0.125 | 0 | 0 | 0.125 | 0 | 0.125 | 0.375 | 0.25 | 0.125 | 0 | 0 | 0.25 | 0 | 0.25 | 0.375 | 0 | 0.125 | 0 | 0 | 1.736061
../../../perfect_ml/get_feature/TiHfVNbTa_93 | 0.2083333 | 0 | 0.2083333 | 0.2083333 | 0.1875 | 0.1875 | 0 | 0 | 109.1196 | 3505.99 | 4.583333 | 0.2430556 | 4.979167 | 0.812066 | 4.420271 | 0.02821566 | 3462.5 | 209181.875 | 2.237292 | 0.04053641 | 8.583333 | 0.2430556 | 0.125 | 0 | 0.125 | 0.375 | 0.25 | 0.125 | 0 | 0 | 0.375 | 0 | 0 | 0.25 | 0 | 0.375 | 0 | 0 | 0.125 | 0 | 0.25 | 0.125 | 0.25 | 0.25 | 0 | 0 | 0.25 | 0 | 0.375 | 0.125 | 0.125 | 0.125 | 0 | 0 | 1.504849
../../../perfect_ml/get_feature/TiHfVNbTa_94 | 0.2083333 | 0 | 0.2083333 | 0.2083333 | 0.1875 | 0.1875 | 0 | 0 | 109.1196 | 3505.99 | 4.583333 | 0.2430556 | 4.979167 | 0.812066 | 4.420271 | 0.02821566 | 3462.5 | 209181.875 | 2.237292 | 0.04053641 | 8.583333 | 0.2430556 | 0.125 | 0 | 0.125 | 0.125 | 0.375 | 0.25 | 0 | 0 | 0.25 | 0 | 0.375 | 0.25 | 0.125 | 0 | 0 | 0 | 0 | 0 | 0.125 | 0.25 | 0.25 | 0.375 | 0 | 0 | 0.25 | 0 | 0.25 | 0.125 | 0.125 | 0.25 | 0 | 0 | 1.622692
../../../perfect_ml/get_feature/TiHfVNbTa_95 | 0.2083333 | 0 | 0.2083333 | 0.2083333 | 0.1875 | 0.1875 | 0 | 0 | 109.1196 | 3505.99 | 4.583333 | 0.2430556 | 4.979167 | 0.812066 | 4.420271 | 0.02821566 | 3462.5 | 209181.875 | 2.237292 | 0.04053641 | 8.583333 | 0.2430556 | 0.125 | 0 | 0.375 | 0.25 | 0.25 | 0 | 0 | 0 | 0.125 | 0 | 0.25 | 0.125 | 0.25 | 0.25 | 0 | 0 | 0.375 | 0 | 0.25 | 0.125 | 0.125 | 0.125 | 0 | 0 | 0.125 | 0 | 0.25 | 0.25 | 0.25 | 0.125 | 0 | 0 | 1.871598
../../../perfect_ml/get_feature/TiHfVNbTa_96 | 0.2083333 | 0 | 0.2083333 | 0.2083333 | 0.1875 | 0.1875 | 0 | 0 | 109.1196 | 3505.99 | 4.583333 | 0.2430556 | 4.979167 | 0.812066 | 4.420271 | 0.02821566 | 3462.5 | 209181.875 | 2.237292 | 0.04053641 | 8.583333 | 0.2430556 | 0.25 | 0 | 0.25 | 0.25 | 0 | 0.25 | 0 | 0 | 0.125 | 0 | 0.25 | 0.25 | 0.125 | 0.25 | 0 | 0 | 0.125 | 0 | 0.125 | 0.375 | 0.25 | 0.125 | 0 | 0 | 0.25 | 0 | 0.125 | 0.25 | 0.25 | 0.125 | 0 | 0 | 1.784819
../../../perfect_ml/get_feature/TiHfVNbTa_97 | 0.2083333 | 0 | 0.2083333 | 0.2083333 | 0.1875 | 0.1875 | 0 | 0 | 109.1196 | 3505.99 | 4.583333 | 0.2430556 | 4.979167 | 0.812066 | 4.420271 | 0.02821566 | 3462.5 | 209181.875 | 2.237292 | 0.04053641 | 8.583333 | 0.2430556 | 0.125 | 0 | 0.25 | 0.375 | 0.125 | 0.125 | 0 | 0 | 0.25 | 0 | 0.125 | 0.25 | 0.25 | 0.125 | 0 | 0 | 0.375 | 0 | 0.125 | 0.125 | 0.125 | 0.25 | 0 | 0 | 0.125 | 0 | 0.375 | 0 | 0.25 | 0.25 | 0 | 0 | 1.666932
../../../perfect_ml/get_feature/TiHfVNbTa_98 | 0.2083333 | 0 | 0.2083333 | 0.2083333 | 0.1875 | 0.1875 | 0 | 0 | 109.1196 | 3505.99 | 4.583333 | 0.2430556 | 4.979167 | 0.812066 | 4.420271 | 0.02821566 | 3462.5 | 209181.875 | 2.237292 | 0.04053641 | 8.583333 | 0.2430556 | 0.375 | 0 | 0.25 | 0.25 | 0.125 | 0 | 0 | 0 | 0.25 | 0 | 0.125 | 0 | 0.25 | 0.375 | 0 | 0 | 0.25 | 0 | 0.125 | 0.25 | 0.25 | 0.125 | 0 | 0 | 0.125 | 0 | 0.125 | 0.125 | 0.25 | 0.375 | 0 | 0 | 1.854143
../../../perfect_ml/get_feature/TiHfVNbTa_99 | 0.2083333 | 0 | 0.2083333 | 0.2083333 | 0.1875 | 0.1875 | 0 | 0 | 109.1196 | 3505.99 | 4.583333 | 0.2430556 | 4.979167 | 0.812066 | 4.420271 | 0.02821566 | 3462.5 | 209181.875 | 2.237292 | 0.04053641 | 8.583333 | 0.2430556 | 0.25 | 0 | 0.25 | 0.125 | 0.125 | 0.25 | 0 | 0 | 0.25 | 0 | 0.125 | 0.125 | 0.25 | 0.25 | 0 | 0 | 0.25 | 0 | 0.375 | 0.25 | 0.125 | 0 | 0 | 0 | 0 | 0 | 0.25 | 0.25 | 0.25 | 0.25 | 0 | 0 | 1.863335
../../../perfect_ml/get_feature/TiHfVNbTa_100 | 0.2083333 | 0 | 0.2083333 | 0.2083333 | 0.1875 | 0.1875 | 0 | 0 | 109.1196 | 3505.99 | 4.583333 | 0.2430556 | 4.979167 | 0.812066 | 4.420271 | 0.02821566 | 3462.5 | 209181.875 | 2.237292 | 0.04053641 | 8.583333 | 0.2430556 | 0.375 | 0 | 0 | 0.25 | 0.25 | 0.125 | 0 | 0 | 0.25 | 0 | 0.25 | 0.125 | 0.125 | 0.25 | 0 | 0 | 0.375 | 0 | 0.125 | 0.125 | 0.125 | 0.25 | 0 | 0 | 0.125 | 0 | 0.25 | 0.25 | 0.25 | 0.125 | 0 | 0 | 1.741418
../../../perfect_ml/get_feature/TiHfVNbTa_101 | 0.2083333 | 0 | 0.2083333 | 0.2083333 | 0.1875 | 0.1875 | 0 | 0 | 109.1196 | 3505.99 | 4.583333 | 0.2430556 | 4.979167 | 0.812066 | 4.420271 | 0.02821566 | 3462.5 | 209181.875 | 2.237292 | 0.04053641 | 8.583333 | 0.2430556 | 0.375 | 0 | 0.125 | 0.25 | 0.125 | 0.125 | 0 | 0 | 0.375 | 0 | 0 | 0.25 | 0.375 | 0 | 0 | 0 | 0.25 | 0 | 0.125 | 0.25 | 0.125 | 0.25 | 0 | 0 | 0 | 0 | 0.25 | 0.125 | 0.25 | 0.375 | 0 | 0 | 1.75072
../../../perfect_ml/get_feature/TiHfVNbTa_102 | 0.2083333 | 0 | 0.2083333 | 0.2083333 | 0.1875 | 0.1875 | 0 | 0 | 109.1196 | 3505.99 | 4.583333 | 0.2430556 | 4.979167 | 0.812066 | 4.420271 | 0.02821566 | 3462.5 | 209181.875 | 2.237292 | 0.04053641 | 8.583333 | 0.2430556 | 0.25 | 0 | 0.375 | 0.125 | 0.125 | 0.125 | 0 | 0 | 0.375 | 0 | 0.125 | 0.375 | 0 | 0.125 | 0 | 0 | 0 | 0 | 0.25 | 0.125 | 0.25 | 0.375 | 0 | 0 | 0.125 | 0 | 0.25 | 0.25 | 0.25 | 0.125 | 0 | 0 | 1.952462
../../../perfect_ml/get_feature/TiHfVNbTa_103 | 0.2083333 | 0 | 0.2083333 | 0.2083333 | 0.1875 | 0.1875 | 0 | 0 | 109.1196 | 3505.99 | 4.583333 | 0.2430556 | 4.979167 | 0.812066 | 4.420271 | 0.02821566 | 3462.5 | 209181.875 | 2.237292 | 0.04053641 | 8.583333 | 0.2430556 | 0.25 | 0 | 0.125 | 0.375 | 0.125 | 0.125 | 0 | 0 | 0.375 | 0 | 0.25 | 0 | 0.375 | 0 | 0 | 0 | 0 | 0 | 0.25 | 0.375 | 0.125 | 0.25 | 0 | 0 | 0.125 | 0 | 0.25 | 0.125 | 0.25 | 0.25 | 0 | 0 | 1.754498
../../../perfect_ml/get_feature/TiHfVNbTa_104 | 0.2083333 | 0 | 0.2083333 | 0.2083333 | 0.1875 | 0.1875 | 0 | 0 | 109.1196 | 3505.99 | 4.583333 | 0.2430556 | 4.979167 | 0.812066 | 4.420271 | 0.02821566 | 3462.5 | 209181.875 | 2.237292 | 0.04053641 | 8.583333 | 0.2430556 | 0.125 | 0 | 0.25 | 0.25 | 0.125 | 0.25 | 0 | 0 | 0.25 | 0 | 0.125 | 0 | 0.375 | 0.25 | 0 | 0 | 0.375 | 0 | 0.125 | 0.125 | 0.25 | 0.125 | 0 | 0 | 0.125 | 0 | 0.375 | 0.25 | 0.125 | 0.125 | 0 | 0 | 1.673529
../../../perfect_ml/get_feature/TiHfVNbTa_105 | 0.2083333 | 0 | 0.2083333 | 0.2083333 | 0.1875 | 0.1875 | 0 | 0 | 109.1196 | 3505.99 | 4.583333 | 0.2430556 | 4.979167 | 0.812066 | 4.420271 | 0.02821566 | 3462.5 | 209181.875 | 2.237292 | 0.04053641 | 8.583333 | 0.2430556 | 0.125 | 0 | 0.375 | 0 | 0.375 | 0.125 | 0 | 0 | 0.25 | 0 | 0.375 | 0.125 | 0.125 | 0.125 | 0 | 0 | 0 | 0 | 0.25 | 0.5 | 0.125 | 0.125 | 0 | 0 | 0.375 | 0 | 0.125 | 0.25 | 0 | 0.25 | 0 | 0 | 1.915555
../../../perfect_ml/get_feature/TiHfVNbTa_106 | 0.2083333 | 0 | 0.2083333 | 0.2083333 | 0.1875 | 0.1875 | 0 | 0 | 109.1196 | 3505.99 | 4.583333 | 0.2430556 | 4.979167 | 0.812066 | 4.420271 | 0.02821566 | 3462.5 | 209181.875 | 2.237292 | 0.04053641 | 8.583333 | 0.2430556 | 0.25 | 0 | 0.25 | 0.125 | 0.125 | 0.25 | 0 | 0 | 0.25 | 0 | 0.375 | 0.125 | 0.25 | 0 | 0 | 0 | 0.125 | 0 | 0.25 | 0.25 | 0.125 | 0.25 | 0 | 0 | 0.25 | 0 | 0.125 | 0.25 | 0 | 0.375 | 0 | 0 | 2.023964
../../../perfect_ml/get_feature/TiHfVNbTa_107 | 0.2083333 | 0 | 0.2083333 | 0.2083333 | 0.1875 | 0.1875 | 0 | 0 | 109.1196 | 3505.99 | 4.583333 | 0.2430556 | 4.979167 | 0.812066 | 4.420271 | 0.02821566 | 3462.5 | 209181.875 | 2.237292 | 0.04053641 | 8.583333 | 0.2430556 | 0.125 | 0 | 0.375 | 0.25 | 0 | 0.25 | 0 | 0 | 0.25 | 0 | 0.25 | 0.125 | 0.25 | 0.125 | 0 | 0 | 0.375 | 0 | 0.25 | 0.125 | 0.125 | 0.125 | 0 | 0 | 0.25 | 0 | 0.25 | 0.375 | 0 | 0.125 | 0 | 0 | 1.905929
../../../perfect_ml/get_feature/TiHfVNbTa_108 | 0.2083333 | 0 | 0.2083333 | 0.2083333 | 0.1875 | 0.1875 | 0 | 0 | 109.1196 | 3505.99 | 4.583333 | 0.2430556 | 4.979167 | 0.812066 | 4.420271 | 0.02821566 | 3462.5 | 209181.875 | 2.237292 | 0.04053641 | 8.583333 | 0.2430556 | 0.125 | 0 | 0.125 | 0.375 | 0.125 | 0.25 | 0 | 0 | 0.375 | 0 | 0.25 | 0.125 | 0 | 0.25 | 0 | 0 | 0.25 | 0 | 0.25 | 0.125 | 0.125 | 0.25 | 0 | 0 | 0.125 | 0 | 0.25 | 0.25 | 0.375 | 0 | 0 | 0 | 1.820284
../../../perfect_ml/get_feature/TiHfVNbTa_109 | 0.2083333 | 0 | 0.2083333 | 0.2083333 | 0.1875 | 0.1875 | 0 | 0 | 109.1196 | 3505.99 | 4.583333 | 0.2430556 | 4.979167 | 0.812066 | 4.420271 | 0.02821566 | 3462.5 | 209181.875 | 2.237292 | 0.04053641 | 8.583333 | 0.2430556 | 0.375 | 0 | 0.125 | 0.125 | 0.125 | 0.25 | 0 | 0 | 0.25 | 0 | 0.125 | 0.25 | 0.125 | 0.25 | 0 | 0 | 0.125 | 0 | 0.25 | 0.25 | 0.375 | 0 | 0 | 0 | 0.125 | 0 | 0.125 | 0.25 | 0.25 | 0.25 | 0 | 0 | 1.697331
../../../perfect_ml/get_feature/TiHfVNbTa_110 | 0.2083333 | 0 | 0.2083333 | 0.2083333 | 0.1875 | 0.1875 | 0 | 0 | 109.1196 | 3505.99 | 4.583333 | 0.2430556 | 4.979167 | 0.812066 | 4.420271 | 0.02821566 | 3462.5 | 209181.875 | 2.237292 | 0.04053641 | 8.583333 | 0.2430556 | 0.125 | 0 | 0.125 | 0.125 | 0.375 | 0.25 | 0 | 0 | 0.125 | 0 | 0.25 | 0.375 | 0.125 | 0.125 | 0 | 0 | 0.125 | 0 | 0.125 | 0.125 | 0.25 | 0.375 | 0 | 0 | 0.25 | 0 | 0.25 | 0.25 | 0 | 0.25 | 0 | 0 | 1.470832
../../../perfect_ml/get_feature/TiHfVNbTa_111 | 0.2083333 | 0 | 0.2083333 | 0.2083333 | 0.1875 | 0.1875 | 0 | 0 | 109.1196 | 3505.99 | 4.583333 | 0.2430556 | 4.979167 | 0.812066 | 4.420271 | 0.02821566 | 3462.5 | 209181.875 | 2.237292 | 0.04053641 | 8.583333 | 0.2430556 | 0.25 | 0 | 0.375 | 0.25 | 0 | 0.125 | 0 | 0 | 0.375 | 0 | 0.125 | 0 | 0.125 | 0.375 | 0 | 0 | 0.125 | 0 | 0.125 | 0.25 | 0.25 | 0.25 | 0 | 0 | 0.125 | 0 | 0.125 | 0.25 | 0.25 | 0.25 | 0 | 0 | 1.9421
../../../perfect_ml/get_feature/TiHfVNbTa_112 | 0.2083333 | 0 | 0.2083333 | 0.2083333 | 0.1875 | 0.1875 | 0 | 0 | 109.1196 | 3505.99 | 4.583333 | 0.2430556 | 4.979167 | 0.812066 | 4.420271 | 0.02821566 | 3462.5 | 209181.875 | 2.237292 | 0.04053641 | 8.583333 | 0.2430556 | 0.375 | 0 | 0.25 | 0 | 0.25 | 0.125 | 0 | 0 | 0.25 | 0 | 0.125 | 0.375 | 0.125 | 0.125 | 0 | 0 | 0.125 | 0 | 0.25 | 0.25 | 0.25 | 0.125 | 0 | 0 | 0.375 | 0 | 0 | 0.25 | 0.25 | 0.125 | 0 | 0 | 1.797573
../../../perfect_ml/get_feature/TiHfVNbTa_113 | 0.2083333 | 0 | 0.2083333 | 0.2083333 | 0.1875 | 0.1875 | 0 | 0 | 109.1196 | 3505.99 | 4.583333 | 0.2430556 | 4.979167 | 0.812066 | 4.420271 | 0.02821566 | 3462.5 | 209181.875 | 2.237292 | 0.04053641 | 8.583333 | 0.2430556 | 0.375 | 0 | 0.25 | 0 | 0.375 | 0 | 0 | 0 | 0 | 0 | 0.25 | 0.25 | 0.375 | 0.125 | 0 | 0 | 0.25 | 0 | 0 | 0.125 | 0.125 | 0.5 | 0 | 0 | 0.125 | 0 | 0.25 | 0.25 | 0.125 | 0.25 | 0 | 0 | 1.803524
../../../perfect_ml/get_feature/TiHfVNbTa_114 | 0.2083333 | 0 | 0.2083333 | 0.2083333 | 0.1875 | 0.1875 | 0 | 0 | 109.1196 | 3505.99 | 4.583333 | 0.2430556 | 4.979167 | 0.812066 | 4.420271 | 0.02821566 | 3462.5 | 209181.875 | 2.237292 | 0.04053641 | 8.583333 | 0.2430556 | 0.375 | 0 | 0.25 | 0.25 | 0 | 0.125 | 0 | 0 | 0.25 | 0 | 0.375 | 0.125 | 0.125 | 0.125 | 0 | 0 | 0.125 | 0 | 0.125 | 0.25 | 0.25 | 0.25 | 0 | 0 | 0.25 | 0 | 0.125 | 0.125 | 0.5 | 0 | 0 | 0 | 2.007531
../../../perfect_ml/get_feature/TiHfVNbTa_115 | 0.2083333 | 0 | 0.2083333 | 0.2083333 | 0.1875 | 0.1875 | 0 | 0 | 109.1196 | 3505.99 | 4.583333 | 0.2430556 | 4.979167 | 0.812066 | 4.420271 | 0.02821566 | 3462.5 | 209181.875 | 2.237292 | 0.04053641 | 8.583333 | 0.2430556 | 0.25 | 0 | 0.125 | 0.125 | 0 | 0.5 | 0 | 0 | 0.125 | 0 | 0.125 | 0.25 | 0.5 | 0 | 0 | 0 | 0.25 | 0 | 0.375 | 0.25 | 0 | 0.125 | 0 | 0 | 0.125 | 0 | 0.25 | 0.25 | 0.25 | 0.125 | 0 | 0 | 1.719862
../../../perfect_ml/get_feature/TiHfVNbTa_116 | 0.2083333 | 0 | 0.2083333 | 0.2083333 | 0.1875 | 0.1875 | 0 | 0 | 109.1196 | 3505.99 | 4.583333 | 0.2430556 | 4.979167 | 0.812066 | 4.420271 | 0.02821566 | 3462.5 | 209181.875 | 2.237292 | 0.04053641 | 8.583333 | 0.2430556 | 0.125 | 0 | 0.25 | 0 | 0.25 | 0.375 | 0 | 0 | 0.125 | 0 | 0.125 | 0.375 | 0.125 | 0.25 | 0 | 0 | 0.125 | 0 | 0.375 | 0.125 | 0.25 | 0.125 | 0 | 0 | 0.25 | 0 | 0 | 0.375 | 0.125 | 0.25 | 0 | 0 | 1.523381
../../../perfect_ml/get_feature/TiHfVNbTa_117 | 0.2083333 | 0 | 0.2083333 | 0.2083333 | 0.1875 | 0.1875 | 0 | 0 | 109.1196 | 3505.99 | 4.583333 | 0.2430556 | 4.979167 | 0.812066 | 4.420271 | 0.02821566 | 3462.5 | 209181.875 | 2.237292 | 0.04053641 | 8.583333 | 0.2430556 | 0.375 | 0 | 0.25 | 0.25 | 0.125 | 0 | 0 | 0 | 0.25 | 0 | 0.125 | 0.125 | 0.375 | 0.125 | 0 | 0 | 0.125 | 0 | 0.125 | 0.25 | 0.125 | 0.375 | 0 | 0 | 0.25 | 0 | 0.25 | 0.125 | 0.25 | 0.125 | 0 | 0 | 1.900824
../../../perfect_ml/get_feature/TiHfVNbTa_118 | 0.2083333 | 0 | 0.2083333 | 0.2083333 | 0.1875 | 0.1875 | 0 | 0 | 109.1196 | 3505.99 | 4.583333 | 0.2430556 | 4.979167 | 0.812066 | 4.420271 | 0.02821566 | 3462.5 | 209181.875 | 2.237292 | 0.04053641 | 8.583333 | 0.2430556 | 0.375 | 0 | 0.125 | 0.25 | 0.125 | 0.125 | 0 | 0 | 0 | 0 | 0.25 | 0.125 | 0.5 | 0.125 | 0 | 0 | 0.375 | 0 | 0.25 | 0.25 | 0 | 0.125 | 0 | 0 | 0.125 | 0 | 0.375 | 0.125 | 0.125 | 0.25 | 0 | 0 | 1.814611
../../../perfect_ml/get_feature/TiHfVNbTa_119 | 0.2083333 | 0 | 0.2083333 | 0.2083333 | 0.1875 | 0.1875 | 0 | 0 | 109.1196 | 3505.99 | 4.583333 | 0.2430556 | 4.979167 | 0.812066 | 4.420271 | 0.02821566 | 3462.5 | 209181.875 | 2.237292 | 0.04053641 | 8.583333 | 0.2430556 | 0.25 | 0 | 0.25 | 0.25 | 0.125 | 0.125 | 0 | 0 | 0.375 | 0 | 0.125 | 0.125 | 0.25 | 0.125 | 0 | 0 | 0.125 | 0 | 0.125 | 0.125 | 0.25 | 0.375 | 0 | 0 | 0.125 | 0 | 0.25 | 0.25 | 0 | 0.375 | 0 | 0 | 1.82395
../../../perfect_ml/get_feature/TiHfVNbTa_120 | 0.2083333 | 0 | 0.2083333 | 0.2083333 | 0.1875 | 0.1875 | 0 | 0 | 109.1196 | 3505.99 | 4.583333 | 0.2430556 | 4.979167 | 0.812066 | 4.420271 | 0.02821566 | 3462.5 | 209181.875 | 2.237292 | 0.04053641 | 8.583333 | 0.2430556 | 0.125 | 0 | 0.125 | 0.25 | 0.125 | 0.375 | 0 | 0 | 0.125 | 0 | 0.25 | 0.125 | 0.375 | 0.125 | 0 | 0 | 0.25 | 0 | 0 | 0.25 | 0.25 | 0.25 | 0 | 0 | 0.25 | 0 | 0.375 | 0.25 | 0.125 | 0 | 0 | 0 | 1.583031
../../../perfect_ml/get_feature/TiHfVNbTa_121 | 0.2083333 | 0 | 0.2083333 | 0.2083333 | 0.1875 | 0.1875 | 0 | 0 | 109.1196 | 3505.99 | 4.583333 | 0.2430556 | 4.979167 | 0.812066 | 4.420271 | 0.02821566 | 3462.5 | 209181.875 | 2.237292 | 0.04053641 | 8.583333 | 0.2430556 | 0.375 | 0 | 0.25 | 0.125 | 0.125 | 0.125 | 0 | 0 | 0.125 | 0 | 0.25 | 0.375 | 0 | 0.25 | 0 | 0 | 0 | 0 | 0.125 | 0.375 | 0.25 | 0.25 | 0 | 0 | 0.125 | 0 | 0.25 | 0 | 0.375 | 0.25 | 0 | 0 | 1.769127
../../../perfect_ml/get_feature/TiHfVNbTa_122 | 0.2083333 | 0 | 0.2083333 | 0.2083333 | 0.1875 | 0.1875 | 0 | 0 | 109.1196 | 3505.99 | 4.583333 | 0.2430556 | 4.979167 | 0.812066 | 4.420271 | 0.02821566 | 3462.5 | 209181.875 | 2.237292 | 0.04053641 | 8.583333 | 0.2430556 | 0.125 | 0 | 0.375 | 0.25 | 0.125 | 0.125 | 0 | 0 | 0.125 | 0 | 0.125 | 0.125 | 0.375 | 0.25 | 0 | 0 | 0.125 | 0 | 0.125 | 0.25 | 0.125 | 0.375 | 0 | 0 | 0.5 | 0 | 0 | 0.125 | 0.125 | 0.25 | 0 | 0 | 1.778809
../../../perfect_ml/get_feature/TiHfVNbTa_123 | 0.2083333 | 0 | 0.2083333 | 0.2083333 | 0.1875 | 0.1875 | 0 | 0 | 109.1196 | 3505.99 | 4.583333 | 0.2430556 | 4.979167 | 0.812066 | 4.420271 | 0.02821566 | 3462.5 | 209181.875 | 2.237292 | 0.04053641 | 8.583333 | 0.2430556 | 0.25 | 0 | 0 | 0.25 | 0.375 | 0.125 | 0 | 0 | 0.25 | 0 | 0.125 | 0.25 | 0.25 | 0.125 | 0 | 0 | 0.125 | 0 | 0.375 | 0.125 | 0.125 | 0.25 | 0 | 0 | 0.25 | 0 | 0.25 | 0.125 | 0.25 | 0.125 | 0 | 0 | 1.47739
../../../perfect_ml/get_feature/TiHfVNbTa_124 | 0.2083333 | 0 | 0.2083333 | 0.2083333 | 0.1875 | 0.1875 | 0 | 0 | 109.1196 | 3505.99 | 4.583333 | 0.2430556 | 4.979167 | 0.812066 | 4.420271 | 0.02821566 | 3462.5 | 209181.875 | 2.237292 | 0.04053641 | 8.583333 | 0.2430556 | 0.25 | 0 | 0.125 | 0.125 | 0.25 | 0.25 | 0 | 0 | 0.25 | 0 | 0.25 | 0.375 | 0 | 0.125 | 0 | 0 | 0.25 | 0 | 0 | 0.125 | 0.375 | 0.25 | 0 | 0 | 0.125 | 0 | 0.25 | 0.25 | 0.25 | 0.125 | 0 | 0 | 1.572168
../../../perfect_ml/get_feature/TiHfVNbTa_125 | 0.2083333 | 0 | 0.2083333 | 0.2083333 | 0.1875 | 0.1875 | 0 | 0 | 109.1196 | 3505.99 | 4.583333 | 0.2430556 | 4.979167 | 0.812066 | 4.420271 | 0.02821566 | 3462.5 | 209181.875 | 2.237292 | 0.04053641 | 8.583333 | 0.2430556 | 0.125 | 0 | 0.125 | 0.25 | 0.125 | 0.375 | 0 | 0 | 0.25 | 0 | 0.375 | 0.25 | 0 | 0.125 | 0 | 0 | 0.375 | 0 | 0 | 0.25 | 0.25 | 0.125 | 0 | 0 | 0.25 | 0 | 0.125 | 0.25 | 0.25 | 0.125 | 0 | 0 | 1.61547
../../../perfect_ml/get_feature/TiHfVNbTa_126 | 0.2083333 | 0 | 0.2083333 | 0.2083333 | 0.1875 | 0.1875 | 0 | 0 | 109.1196 | 3505.99 | 4.583333 | 0.2430556 | 4.979167 | 0.812066 | 4.420271 | 0.02821566 | 3462.5 | 209181.875 | 2.237292 | 0.04053641 | 8.583333 | 0.2430556 | 0.25 | 0 | 0.125 | 0.25 | 0.375 | 0 | 0 | 0 | 0.375 | 0 | 0.125 | 0.25 | 0.125 | 0.125 | 0 | 0 | 0.125 | 0 | 0.375 | 0.125 | 0.25 | 0.125 | 0 | 0 | 0.125 | 0 | 0.375 | 0.125 | 0.125 | 0.25 | 0 | 0 | 1.73928
../../../perfect_ml/get_feature/TiHfVNbTa_127 | 0.2083333 | 0 | 0.2083333 | 0.2083333 | 0.1875 | 0.1875 | 0 | 0 | 109.1196 | 3505.99 | 4.583333 | 0.2430556 | 4.979167 | 0.812066 | 4.420271 | 0.02821566 | 3462.5 | 209181.875 | 2.237292 | 0.04053641 | 8.583333 | 0.2430556 | 0.25 | 0 | 0.375 | 0 | 0.25 | 0.125 | 0 | 0 | 0.125 | 0 | 0.25 | 0.25 | 0.125 | 0.25 | 0 | 0 | 0.375 | 0 | 0.125 | 0.125 | 0.125 | 0.25 | 0 | 0 | 0.25 | 0 | 0.125 | 0.125 | 0.25 | 0.25 | 0 | 0 | 1.935868
../../../perfect_ml/get_feature/TiHfVNbTa_128 | 0.2083333 | 0 | 0.2083333 | 0.2083333 | 0.1875 | 0.1875 | 0 | 0 | 109.1196 | 3505.99 | 4.583333 | 0.2430556 | 4.979167 | 0.812066 | 4.420271 | 0.02821566 | 3462.5 | 209181.875 | 2.237292 | 0.04053641 | 8.583333 | 0.2430556 | 0.125 | 0 | 0.375 | 0.25 | 0.25 | 0 | 0 | 0 | 0.25 | 0 | 0.125 | 0.25 | 0.125 | 0.25 | 0 | 0 | 0.375 | 0 | 0.25 | 0.25 | 0 | 0.125 | 0 | 0 | 0.25 | 0 | 0.125 | 0.25 | 0.125 | 0.25 | 0 | 0 | 1.817013
../../../perfect_ml/get_feature/TiHfVNbTa_129 | 0.2083333 | 0 | 0.2083333 | 0.2083333 | 0.1875 | 0.1875 | 0 | 0 | 109.1196 | 3505.99 | 4.583333 | 0.2430556 | 4.979167 | 0.812066 | 4.420271 | 0.02821566 | 3462.5 | 209181.875 | 2.237292 | 0.04053641 | 8.583333 | 0.2430556 | 0.125 | 0 | 0.25 | 0.25 | 0.25 | 0.125 | 0 | 0 | 0.125 | 0 | 0.125 | 0.375 | 0.25 | 0.125 | 0 | 0 | 0.25 | 0 | 0.125 | 0.125 | 0.125 | 0.375 | 0 | 0 | 0.125 | 0 | 0.125 | 0.125 | 0.25 | 0.375 | 0 | 0 | 1.553667
../../../perfect_ml/get_feature/TiHfVNbTa_130 | 0.2083333 | 0 | 0.2083333 | 0.2083333 | 0.1875 | 0.1875 | 0 | 0 | 109.1196 | 3505.99 | 4.583333 | 0.2430556 | 4.979167 | 0.812066 | 4.420271 | 0.02821566 | 3462.5 | 209181.875 | 2.237292 | 0.04053641 | 8.583333 | 0.2430556 | 0.25 | 0 | 0.375 | 0.25 | 0.125 | 0 | 0 | 0 | 0.25 | 0 | 0.125 | 0.25 | 0.25 | 0.125 | 0 | 0 | 0.125 | 0 | 0.125 | 0.375 | 0 | 0.375 | 0 | 0 | 0.125 | 0 | 0.25 | 0.125 | 0.25 | 0.25 | 0 | 0 | 1.877568
../../../perfect_ml/get_feature/TiHfVNbTa_131 | 0.2083333 | 0 | 0.2083333 | 0.2083333 | 0.1875 | 0.1875 | 0 | 0 | 109.1196 | 3505.99 | 4.583333 | 0.2430556 | 4.979167 | 0.812066 | 4.420271 | 0.02821566 | 3462.5 | 209181.875 | 2.237292 | 0.04053641 | 8.583333 | 0.2430556 | 0.375 | 0 | 0.125 | 0.25 | 0 | 0.25 | 0 | 0 | 0.25 | 0 | 0.125 | 0.25 | 0.25 | 0.125 | 0 | 0 | 0.125 | 0 | 0.25 | 0.125 | 0.125 | 0.375 | 0 | 0 | 0.125 | 0 | 0.25 | 0.125 | 0.25 | 0.25 | 0 | 0 | 1.867611
../../../perfect_ml/get_feature/TiHfVNbTa_132 | 0.2083333 | 0 | 0.2083333 | 0.2083333 | 0.1875 | 0.1875 | 0 | 0 | 109.1196 | 3505.99 | 4.583333 | 0.2430556 | 4.979167 | 0.812066 | 4.420271 | 0.02821566 | 3462.5 | 209181.875 | 2.237292 | 0.04053641 | 8.583333 | 0.2430556 | 0.125 | 0 | 0.375 | 0.375 | 0.125 | 0 | 0 | 0 | 0.375 | 0 | 0 | 0.25 | 0.25 | 0.125 | 0 | 0 | 0 | 0 | 0.25 | 0.125 | 0.25 | 0.375 | 0 | 0 | 0.125 | 0 | 0.25 | 0.25 | 0.125 | 0.25 | 0 | 0 | 1.721281
../../../perfect_ml/get_feature/TiHfVNbTa_133 | 0.2083333 | 0 | 0.2083333 | 0.2083333 | 0.1875 | 0.1875 | 0 | 0 | 109.1196 | 3505.99 | 4.583333 | 0.2430556 | 4.979167 | 0.812066 | 4.420271 | 0.02821566 | 3462.5 | 209181.875 | 2.237292 | 0.04053641 | 8.583333 | 0.2430556 | 0.25 | 0 | 0.375 | 0.25 | 0 | 0.125 | 0 | 0 | 0.125 | 0 | 0.25 | 0.125 | 0.25 | 0.25 | 0 | 0 | 0.125 | 0 | 0.25 | 0.375 | 0.25 | 0 | 0 | 0 | 0.25 | 0 | 0 | 0.25 | 0.25 | 0.25 | 0 | 0 | 1.955244
../../../perfect_ml/get_feature/TiHfVNbTa_134 | 0.2083333 | 0 | 0.2083333 | 0.2083333 | 0.1875 | 0.1875 | 0 | 0 | 109.1196 | 3505.99 | 4.583333 | 0.2430556 | 4.979167 | 0.812066 | 4.420271 | 0.02821566 | 3462.5 | 209181.875 | 2.237292 | 0.04053641 | 8.583333 | 0.2430556 | 0.25 | 0 | 0.25 | 0.125 | 0.25 | 0.125 | 0 | 0 | 0.375 | 0 | 0.125 | 0 | 0.125 | 0.375 | 0 | 0 | 0.25 | 0 | 0.125 | 0.25 | 0 | 0.375 | 0 | 0 | 0 | 0 | 0.125 | 0.25 | 0.375 | 0.25 | 0 | 0 | 1.829229
../../../perfect_ml/get_feature/TiHfVNbTa_135 | 0.2083333 | 0 | 0.2083333 | 0.2083333 | 0.1875 | 0.1875 | 0 | 0 | 109.1196 | 3505.99 | 4.583333 | 0.2430556 | 4.979167 | 0.812066 | 4.420271 | 0.02821566 | 3462.5 | 209181.875 | 2.237292 | 0.04053641 | 8.583333 | 0.2430556 | 0.25 | 0 | 0.25 | 0.125 | 0 | 0.375 | 0 | 0 | 0 | 0 | 0.375 | 0.25 | 0.125 | 0.25 | 0 | 0 | 0.375 | 0 | 0 | 0.25 | 0.25 | 0.125 | 0 | 0 | 0.25 | 0 | 0.125 | 0 | 0.375 | 0.25 | 0 | 0 | 1.887813
../../../perfect_ml/get_feature/TiHfVNbTa_136 | 0.2083333 | 0 | 0.2083333 | 0.2083333 | 0.1875 | 0.1875 | 0 | 0 | 109.1196 | 3505.99 | 4.583333 | 0.2430556 | 4.979167 | 0.812066 | 4.420271 | 0.02821566 | 3462.5 | 209181.875 | 2.237292 | 0.04053641 | 8.583333 | 0.2430556 | 0.125 | 0 | 0.375 | 0.25 | 0.25 | 0 | 0 | 0 | 0.375 | 0 | 0.375 | 0.125 | 0 | 0.125 | 0 | 0 | 0.25 | 0 | 0.125 | 0.125 | 0.25 | 0.25 | 0 | 0 | 0.25 | 0 | 0.125 | 0.375 | 0.125 | 0.125 | 0 | 0 | 1.911822
../../../perfect_ml/get_feature/TiHfVNbTa_137 | 0.2083333 | 0 | 0.2083333 | 0.2083333 | 0.1875 | 0.1875 | 0 | 0 | 109.1196 | 3505.99 | 4.583333 | 0.2430556 | 4.979167 | 0.812066 | 4.420271 | 0.02821566 | 3462.5 | 209181.875 | 2.237292 | 0.04053641 | 8.583333 | 0.2430556 | 0.125 | 0 | 0.375 | 0.25 | 0.125 | 0.125 | 0 | 0 | 0.125 | 0 | 0.125 | 0.25 | 0.375 | 0.125 | 0 | 0 | 0.25 | 0 | 0.25 | 0.375 | 0 | 0.125 | 0 | 0 | 0.125 | 0 | 0.125 | 0.125 | 0.25 | 0.375 | 0 | 0 | 1.756246
../../../perfect_ml/get_feature/TiHfVNbTa_138 | 0.2083333 | 0 | 0.2083333 | 0.2083333 | 0.1875 | 0.1875 | 0 | 0 | 109.1196 | 3505.99 | 4.583333 | 0.2430556 | 4.979167 | 0.812066 | 4.420271 | 0.02821566 | 3462.5 | 209181.875 | 2.237292 | 0.04053641 | 8.583333 | 0.2430556 | 0.125 | 0 | 0.375 | 0.25 | 0.125 | 0.125 | 0 | 0 | 0.25 | 0 | 0.125 | 0.125 | 0.375 | 0.125 | 0 | 0 | 0.125 | 0 | 0.375 | 0.25 | 0.125 | 0.125 | 0 | 0 | 0.25 | 0 | 0.125 | 0.125 | 0.125 | 0.375 | 0 | 0 | 1.884986
../../../perfect_ml/get_feature/TiHfVNbTa_139 | 0.2083333 | 0 | 0.2083333 | 0.2083333 | 0.1875 | 0.1875 | 0 | 0 | 109.1196 | 3505.99 | 4.583333 | 0.2430556 | 4.979167 | 0.812066 | 4.420271 | 0.02821566 | 3462.5 | 209181.875 | 2.237292 | 0.04053641 | 8.583333 | 0.2430556 | 0.25 | 0 | 0.125 | 0.125 | 0.25 | 0.25 | 0 | 0 | 0.25 | 0 | 0.125 | 0.25 | 0.125 | 0.25 | 0 | 0 | 0.125 | 0 | 0.375 | 0.25 | 0.25 | 0 | 0 | 0 | 0 | 0 | 0.125 | 0.375 | 0.25 | 0.25 | 0 | 0 | 1.609843
../../../perfect_ml/get_feature/TiHfVNbTa_140 | 0.2083333 | 0 | 0.2083333 | 0.2083333 | 0.1875 | 0.1875 | 0 | 0 | 109.1196 | 3505.99 | 4.583333 | 0.2430556 | 4.979167 | 0.812066 | 4.420271 | 0.02821566 | 3462.5 | 209181.875 | 2.237292 | 0.04053641 | 8.583333 | 0.2430556 | 0.375 | 0 | 0.125 | 0.125 | 0.25 | 0.125 | 0 | 0 | 0.25 | 0 | 0.125 | 0.375 | 0.125 | 0.125 | 0 | 0 | 0.125 | 0 | 0.375 | 0.125 | 0.25 | 0.125 | 0 | 0 | 0.25 | 0 | 0.25 | 0.25 | 0 | 0.25 | 0 | 0 | 1.80725
../../../perfect_ml/get_feature/TiHfVNbTa_141 | 0.2083333 | 0 | 0.2083333 | 0.2083333 | 0.1875 | 0.1875 | 0 | 0 | 109.1196 | 3505.99 | 4.583333 | 0.2430556 | 4.979167 | 0.812066 | 4.420271 | 0.02821566 | 3462.5 | 209181.875 | 2.237292 | 0.04053641 | 8.583333 | 0.2430556 | 0.125 | 0 | 0 | 0.25 | 0.25 | 0.375 | 0 | 0 | 0.25 | 0 | 0.125 | 0 | 0.375 | 0.25 | 0 | 0 | 0.125 | 0 | 0.375 | 0.25 | 0.125 | 0.125 | 0 | 0 | 0.125 | 0 | 0.125 | 0.25 | 0.25 | 0.25 | 0 | 0 | 1.421863
../../../perfect_ml/get_feature/TiHfVNbTa_142 | 0.2083333 | 0 | 0.2083333 | 0.2083333 | 0.1875 | 0.1875 | 0 | 0 | 109.1196 | 3505.99 | 4.583333 | 0.2430556 | 4.979167 | 0.812066 | 4.420271 | 0.02821566 | 3462.5 | 209181.875 | 2.237292 | 0.04053641 | 8.583333 | 0.2430556 | 0.25 | 0 | 0.25 | 0.125 | 0.125 | 0.25 | 0 | 0 | 0.25 | 0 | 0.25 | 0.25 | 0.125 | 0.125 | 0 | 0 | 0.125 | 0 | 0.25 | 0.375 | 0.125 | 0.125 | 0 | 0 | 0.25 | 0 | 0.375 | 0 | 0.25 | 0.125 | 0 | 0 | 1.989509
../../../perfect_ml/get_feature/TiHfVNbTa_143 | 0.2083333 | 0 | 0.2083333 | 0.2083333 | 0.1875 | 0.1875 | 0 | 0 | 109.1196 | 3505.99 | 4.583333 | 0.2430556 | 4.979167 | 0.812066 | 4.420271 | 0.02821566 | 3462.5 | 209181.875 | 2.237292 | 0.04053641 | 8.583333 | 0.2430556 | 0.375 | 0 | 0.125 | 0.25 | 0.25 | 0 | 0 | 0 | 0.25 | 0 | 0.375 | 0.125 | 0.125 | 0.125 | 0 | 0 | 0 | 0 | 0.25 | 0.25 | 0.125 | 0.375 | 0 | 0 | 0.25 | 0 | 0.25 | 0.125 | 0.25 | 0.125 | 0 | 0 | 1.834741
../../../perfect_ml/get_feature/TiHfVNbTa_144 | 0.2083333 | 0 | 0.2083333 | 0.2083333 | 0.1875 | 0.1875 | 0 | 0 | 109.1196 | 3505.99 | 4.583333 | 0.2430556 | 4.979167 | 0.812066 | 4.420271 | 0.02821566 | 3462.5 | 209181.875 | 2.237292 | 0.04053641 | 8.583333 | 0.2430556 | 0.375 | 0 | 0.25 | 0.125 | 0.125 | 0.125 | 0 | 0 | 0 | 0 | 0.375 | 0.25 | 0.125 | 0.25 | 0 | 0 | 0.25 | 0 | 0.375 | 0.125 | 0.125 | 0.125 | 0 | 0 | 0.125 | 0 | 0.125 | 0.25 | 0.5 | 0 | 0 | 0 | 1.932148
../../../perfect_ml/get_feature/TiHfVNbTa_145 | 0.2083333 | 0 | 0.2083333 | 0.2083333 | 0.1875 | 0.1875 | 0 | 0 | 109.1196 | 3505.99 | 4.583333 | 0.2430556 | 4.979167 | 0.812066 | 4.420271 | 0.02821566 | 3462.5 | 209181.875 | 2.237292 | 0.04053641 | 8.583333 | 0.2430556 | 0.25 | 0 | 0.25 | 0.125 | 0.25 | 0.125 | 0 | 0 | 0.125 | 0 | 0.125 | 0.25 | 0.25 | 0.25 | 0 | 0 | 0.125 | 0 | 0.25 | 0 | 0.25 | 0.375 | 0 | 0 | 0 | 0 | 0.25 | 0.5 | 0 | 0.25 | 0 | 0 | 1.69565
../../../perfect_ml/get_feature/TiHfVNbTa_146 | 0.2083333 | 0 | 0.2083333 | 0.2083333 | 0.1875 | 0.1875 | 0 | 0 | 109.1196 | 3505.99 | 4.583333 | 0.2430556 | 4.979167 | 0.812066 | 4.420271 | 0.02821566 | 3462.5 | 209181.875 | 2.237292 | 0.04053641 | 8.583333 | 0.2430556 | 0.125 | 0 | 0 | 0.25 | 0.25 | 0.375 | 0 | 0 | 0.375 | 0 | 0.125 | 0.25 | 0.25 | 0 | 0 | 0 | 0.25 | 0 | 0.25 | 0.125 | 0.125 | 0.25 | 0 | 0 | 0.25 | 0 | 0.25 | 0 | 0.25 | 0.25 | 0 | 0 | 1.579452
../../../perfect_ml/get_feature/TiHfVNbTa_147 | 0.2083333 | 0 | 0.2083333 | 0.2083333 | 0.1875 | 0.1875 | 0 | 0 | 109.1196 | 3505.99 | 4.583333 | 0.2430556 | 4.979167 | 0.812066 | 4.420271 | 0.02821566 | 3462.5 | 209181.875 | 2.237292 | 0.04053641 | 8.583333 | 0.2430556 | 0.375 | 0 | 0.25 | 0.125 | 0.125 | 0.125 | 0 | 0 | 0.25 | 0 | 0.25 | 0.125 | 0.125 | 0.25 | 0 | 0 | 0.125 | 0 | 0.25 | 0.125 | 0.375 | 0.125 | 0 | 0 | 0.25 | 0 | 0.125 | 0.25 | 0.25 | 0.125 | 0 | 0 | 1.911639
../../../perfect_ml/get_feature/TiHfVNbTa_148 | 0.2083333 | 0 | 0.2083333 | 0.2083333 | 0.1875 | 0.1875 | 0 | 0 | 109.1196 | 3505.99 | 4.583333 | 0.2430556 | 4.979167 | 0.812066 | 4.420271 | 0.02821566 | 3462.5 | 209181.875 | 2.237292 | 0.04053641 | 8.583333 | 0.2430556 | 0.375 | 0 | 0.25 | 0.25 | 0.125 | 0 | 0 | 0 | 0.25 | 0 | 0.125 | 0.375 | 0.125 | 0.125 | 0 | 0 | 0.125 | 0 | 0.125 | 0.125 | 0.25 | 0.375 | 0 | 0 | 0 | 0 | 0.375 | 0.25 | 0.125 | 0.25 | 0 | 0 | 1.862478
../../../perfect_ml/get_feature/TiHfVNbTa_149 | 0.2083333 | 0 | 0.2083333 | 0.2083333 | 0.1875 | 0.1875 | 0 | 0 | 109.1196 | 3505.99 | 4.583333 | 0.2430556 | 4.979167 | 0.812066 | 4.420271 | 0.02821566 | 3462.5 | 209181.875 | 2.237292 | 0.04053641 | 8.583333 | 0.2430556 | 0.125 | 0 | 0.125 | 0.375 | 0.25 | 0.125 | 0 | 0 | 0.375 | 0 | 0 | 0.125 | 0.375 | 0.125 | 0 | 0 | 0 | 0 | 0.25 | 0.375 | 0.125 | 0.25 | 0 | 0 | 0.25 | 0 | 0.375 | 0 | 0.125 | 0.25 | 0 | 0 | 1.492253
../../../perfect_ml/get_feature/TiHfVNbTa_150 | 0.2083333 | 0 | 0.2083333 | 0.2083333 | 0.1875 | 0.1875 | 0 | 0 | 109.1196 | 3505.99 | 4.583333 | 0.2430556 | 4.979167 | 0.812066 | 4.420271 | 0.02821566 | 3462.5 | 209181.875 | 2.237292 | 0.04053641 | 8.583333 | 0.2430556 | 0.25 | 0 | 0.125 | 0.375 | 0.125 | 0.125 | 0 | 0 | 0.25 | 0 | 0.125 | 0.25 | 0.125 | 0.25 | 0 | 0 | 0.25 | 0 | 0 | 0.125 | 0.375 | 0.25 | 0 | 0 | 0.125 | 0 | 0.375 | 0.125 | 0.125 | 0.25 | 0 | 0 | 1.629151
../../../perfect_ml/get_feature/TiHfVNbTa_151 | 0.2083333 | 0 | 0.2083333 | 0.2083333 | 0.1875 | 0.1875 | 0 | 0 | 109.1196 | 3505.99 | 4.583333 | 0.2430556 | 4.979167 | 0.812066 | 4.420271 | 0.02821566 | 3462.5 | 209181.875 | 2.237292 | 0.04053641 | 8.583333 | 0.2430556 | 0.25 | 0 | 0.125 | 0.125 | 0.25 | 0.25 | 0 | 0 | 0.125 | 0 | 0.125 | 0.25 | 0.25 | 0.25 | 0 | 0 | 0.25 | 0 | 0.125 | 0.125 | 0.375 | 0.125 | 0 | 0 | 0.125 | 0 | 0.25 | 0.25 | 0 | 0.375 | 0 | 0 | 1.605016
../../../perfect_ml/get_feature/TiHfVNbTa_152 | 0.2083333 | 0 | 0.2083333 | 0.2083333 | 0.1875 | 0.1875 | 0 | 0 | 109.1196 | 3505.99 | 4.583333 | 0.2430556 | 4.979167 | 0.812066 | 4.420271 | 0.02821566 | 3462.5 | 209181.875 | 2.237292 | 0.04053641 | 8.583333 | 0.2430556 | 0.125 | 0 | 0.25 | 0.25 | 0 | 0.375 | 0 | 0 | 0 | 0 | 0.375 | 0.25 | 0.25 | 0.125 | 0 | 0 | 0.125 | 0 | 0.25 | 0.25 | 0.25 | 0.125 | 0 | 0 | 0.25 | 0 | 0 | 0.25 | 0.375 | 0.125 | 0 | 0 | 1.668211
../../../perfect_ml/get_feature/TiHfVNbTa_153 | 0.2083333 | 0 | 0.2083333 | 0.2083333 | 0.1875 | 0.1875 | 0 | 0 | 109.1196 | 3505.99 | 4.583333 | 0.2430556 | 4.979167 | 0.812066 | 4.420271 | 0.02821566 | 3462.5 | 209181.875 | 2.237292 | 0.04053641 | 8.583333 | 0.2430556 | 0.125 | 0 | 0.25 | 0.25 | 0.125 | 0.25 | 0 | 0 | 0.125 | 0 | 0.125 | 0.125 | 0.25 | 0.375 | 0 | 0 | 0.25 | 0 | 0.25 | 0.125 | 0.25 | 0.125 | 0 | 0 | 0.125 | 0 | 0.25 | 0.125 | 0.25 | 0.25 | 0 | 0 | 1.673033
../../../perfect_ml/get_feature/TiHfVNbTa_154 | 0.2083333 | 0 | 0.2083333 | 0.2083333 | 0.1875 | 0.1875 | 0 | 0 | 109.1196 | 3505.99 | 4.583333 | 0.2430556 | 4.979167 | 0.812066 | 4.420271 | 0.02821566 | 3462.5 | 209181.875 | 2.237292 | 0.04053641 | 8.583333 | 0.2430556 | 0 | 0 | 0.375 | 0.375 | 0.125 | 0.125 | 0 | 0 | 0.375 | 0 | 0.125 | 0.125 | 0.125 | 0.25 | 0 | 0 | 0 | 0 | 0.25 | 0.125 | 0.25 | 0.375 | 0 | 0 | 0.25 | 0 | 0.125 | 0.125 | 0.25 | 0.25 | 0 | 0 | 1.722023
../../../perfect_ml/get_feature/TiHfVNbTa_155 | 0.2083333 | 0 | 0.2083333 | 0.2083333 | 0.1875 | 0.1875 | 0 | 0 | 109.1196 | 3505.99 | 4.583333 | 0.2430556 | 4.979167 | 0.812066 | 4.420271 | 0.02821566 | 3462.5 | 209181.875 | 2.237292 | 0.04053641 | 8.583333 | 0.2430556 | 0.25 | 0 | 0.25 | 0.25 | 0 | 0.25 | 0 | 0 | 0.25 | 0 | 0.25 | 0.125 | 0.25 | 0.125 | 0 | 0 | 0 | 0 | 0.125 | 0.375 | 0.25 | 0.25 | 0 | 0 | 0.25 | 0 | 0.25 | 0.125 | 0.125 | 0.25 | 0 | 0 | 1.921925
../../../perfect_ml/get_feature/TiHfVNbTa_156 | 0.2083333 | 0 | 0.2083333 | 0.2083333 | 0.1875 | 0.1875 | 0 | 0 | 109.1196 | 3505.99 | 4.583333 | 0.2430556 | 4.979167 | 0.812066 | 4.420271 | 0.02821566 | 3462.5 | 209181.875 | 2.237292 | 0.04053641 | 8.583333 | 0.2430556 | 0.125 | 0 | 0.375 | 0.125 | 0.125 | 0.25 | 0 | 0 | 0.25 | 0 | 0.25 | 0.25 | 0 | 0.25 | 0 | 0 | 0.25 | 0 | 0.125 | 0.25 | 0.25 | 0.125 | 0 | 0 | 0.25 | 0 | 0.25 | 0.125 | 0.25 | 0.125 | 0 | 0 | 1.935337
../../../perfect_ml/get_feature/TiHfVNbTa_157 | 0.2083333 | 0 | 0.2083333 | 0.2083333 | 0.1875 | 0.1875 | 0 | 0 | 109.1196 | 3505.99 | 4.583333 | 0.2430556 | 4.979167 | 0.812066 | 4.420271 | 0.02821566 | 3462.5 | 209181.875 | 2.237292 | 0.04053641 | 8.583333 | 0.2430556 | 0.25 | 0 | 0.125 | 0.125 | 0.125 | 0.375 | 0 | 0 | 0.125 | 0 | 0.375 | 0.25 | 0 | 0.25 | 0 | 0 | 0 | 0 | 0.125 | 0.25 | 0.375 | 0.25 | 0 | 0 | 0.25 | 0 | 0.125 | 0.125 | 0.375 | 0.125 | 0 | 0 | 1.704442
../../../perfect_ml/get_feature/TiHfVNbTa_158 | 0.2083333 | 0 | 0.2083333 | 0.2083333 | 0.1875 | 0.1875 | 0 | 0 | 109.1196 | 3505.99 | 4.583333 | 0.2430556 | 4.979167 | 0.812066 | 4.420271 | 0.02821566 | 3462.5 | 209181.875 | 2.237292 | 0.04053641 | 8.583333 | 0.2430556 | 0.25 | 0 | 0.25 | 0.375 | 0 | 0.125 | 0 | 0 | 0.125 | 0 | 0.25 | 0.125 | 0.5 | 0 | 0 | 0 | 0.25 | 0 | 0.125 | 0.25 | 0.125 | 0.25 | 0 | 0 | 0.25 | 0 | 0.125 | 0.125 | 0.125 | 0.375 | 0 | 0 | 1.834911
../../../perfect_ml/get_feature/TiHfVNbTa_159 | 0.2083333 | 0 | 0.2083333 | 0.2083333 | 0.1875 | 0.1875 | 0 | 0 | 109.1196 | 3505.99 | 4.583333 | 0.2430556 | 4.979167 | 0.812066 | 4.420271 | 0.02821566 | 3462.5 | 209181.875 | 2.237292 | 0.04053641 | 8.583333 | 0.2430556 | 0.125 | 0 | 0.125 | 0.375 | 0.125 | 0.25 | 0 | 0 | 0 | 0 | 0.125 | 0.375 | 0.25 | 0.25 | 0 | 0 | 0.25 | 0 | 0.25 | 0 | 0.25 | 0.25 | 0 | 0 | 0.25 | 0 | 0.375 | 0.125 | 0 | 0.25 | 0 | 0 | 1.502014
../../../perfect_ml/get_feature/TiHfVNbTa_160 | 0.2083333 | 0 | 0.2083333 | 0.2083333 | 0.1875 | 0.1875 | 0 | 0 | 109.1196 | 3505.99 | 4.583333 | 0.2430556 | 4.979167 | 0.812066 | 4.420271 | 0.02821566 | 3462.5 | 209181.875 | 2.237292 | 0.04053641 | 8.583333 | 0.2430556 | 0.25 | 0 | 0.125 | 0 | 0.375 | 0.25 | 0 | 0 | 0.125 | 0 | 0.125 | 0.125 | 0.125 | 0.5 | 0 | 0 | 0.125 | 0 | 0.125 | 0.375 | 0.25 | 0.125 | 0 | 0 | 0.125 | 0 | 0.25 | 0.375 | 0.125 | 0.125 | 0 | 0 | 1.50643
../../../perfect_ml/get_feature/TiHfVNbTa_161 | 0.2083333 | 0 | 0.2083333 | 0.2083333 | 0.1875 | 0.1875 | 0 | 0 | 109.1196 | 3505.99 | 4.583333 | 0.2430556 | 4.979167 | 0.812066 | 4.420271 | 0.02821566 | 3462.5 | 209181.875 | 2.237292 | 0.04053641 | 8.583333 | 0.2430556 | 0.25 | 0 | 0.375 | 0.25 | 0 | 0.125 | 0 | 0 | 0.25 | 0 | 0.125 | 0.25 | 0.125 | 0.25 | 0 | 0 | 0.25 | 0 | 0.375 | 0 | 0.125 | 0.25 | 0 | 0 | 0.125 | 0 | 0 | 0.25 | 0.375 | 0.25 | 0 | 0 | 1.933931
../../../perfect_ml/get_feature/TiHfVNbTa_162 | 0.2083333 | 0 | 0.2083333 | 0.2083333 | 0.1875 | 0.1875 | 0 | 0 | 109.1196 | 3505.99 | 4.583333 | 0.2430556 | 4.979167 | 0.812066 | 4.420271 | 0.02821566 | 3462.5 | 209181.875 | 2.237292 | 0.04053641 | 8.583333 | 0.2430556 | 0.25 | 0 | 0.125 | 0.125 | 0.125 | 0.375 | 0 | 0 | 0.125 | 0 | 0.375 | 0.125 | 0.25 | 0.125 | 0 | 0 | 0.375 | 0 | 0.25 | 0.25 | 0.125 | 0 | 0 | 0 | 0 | 0 | 0.25 | 0.375 | 0.25 | 0.125 | 0 | 0 | 1.822471
../../../perfect_ml/get_feature/TiHfVNbTa_163 | 0.2083333 | 0 | 0.2083333 | 0.2083333 | 0.1875 | 0.1875 | 0 | 0 | 109.1196 | 3505.99 | 4.583333 | 0.2430556 | 4.979167 | 0.812066 | 4.420271 | 0.02821566 | 3462.5 | 209181.875 | 2.237292 | 0.04053641 | 8.583333 | 0.2430556 | 0.125 | 0 | 0 | 0.5 | 0.25 | 0.125 | 0 | 0 | 0.25 | 0 | 0.25 | 0.25 | 0.125 | 0.125 | 0 | 0 | 0.25 | 0 | 0.25 | 0.125 | 0.25 | 0.125 | 0 | 0 | 0.25 | 0 | 0.25 | 0.25 | 0.125 | 0.125 | 0 | 0 | 1.386821
../../../perfect_ml/get_feature/TiHfVNbTa_164 | 0.2083333 | 0 | 0.2083333 | 0.2083333 | 0.1875 | 0.1875 | 0 | 0 | 109.1196 | 3505.99 | 4.583333 | 0.2430556 | 4.979167 | 0.812066 | 4.420271 | 0.02821566 | 3462.5 | 209181.875 | 2.237292 | 0.04053641 | 8.583333 | 0.2430556 | 0.25 | 0 | 0.25 | 0.25 | 0.125 | 0.125 | 0 | 0 | 0.125 | 0 | 0.125 | 0.375 | 0 | 0.375 | 0 | 0 | 0 | 0 | 0.125 | 0.25 | 0.25 | 0.375 | 0 | 0 | 0.125 | 0 | 0.25 | 0.25 | 0.25 | 0.125 | 0 | 0 | 1.704099
../../../perfect_ml/get_feature/TiHfVNbTa_165 | 0.2083333 | 0 | 0.2083333 | 0.2083333 | 0.1875 | 0.1875 | 0 | 0 | 109.1196 | 3505.99 | 4.583333 | 0.2430556 | 4.979167 | 0.812066 | 4.420271 | 0.02821566 | 3462.5 | 209181.875 | 2.237292 | 0.04053641 | 8.583333 | 0.2430556 | 0.125 | 0 | 0.25 | 0.125 | 0.375 | 0.125 | 0 | 0 | 0.375 | 0 | 0.125 | 0.125 | 0.25 | 0.125 | 0 | 0 | 0 | 0 | 0.25 | 0.25 | 0.125 | 0.375 | 0 | 0 | 0.25 | 0 | 0.125 | 0.375 | 0 | 0.25 | 0 | 0 | 1.57363
../../../perfect_ml/get_feature/TiHfVNbTa_166 | 0.2083333 | 0 | 0.2083333 | 0.2083333 | 0.1875 | 0.1875 | 0 | 0 | 109.1196 | 3505.99 | 4.583333 | 0.2430556 | 4.979167 | 0.812066 | 4.420271 | 0.02821566 | 3462.5 | 209181.875 | 2.237292 | 0.04053641 | 8.583333 | 0.2430556 | 0.5 | 0 | 0 | 0.125 | 0.25 | 0.125 | 0 | 0 | 0.25 | 0 | 0.25 | 0.25 | 0 | 0.25 | 0 | 0 | 0.125 | 0 | 0.25 | 0.125 | 0.25 | 0.25 | 0 | 0 | 0.125 | 0 | 0.25 | 0.25 | 0.125 | 0.25 | 0 | 0 | 1.815341
../../../perfect_ml/get_feature/TiHfVNbTa_167 | 0.2083333 | 0 | 0.2083333 | 0.2083333 | 0.1875 | 0.1875 | 0 | 0 | 109.1196 | 3505.99 | 4.583333 | 0.2430556 | 4.979167 | 0.812066 | 4.420271 | 0.02821566 | 3462.5 | 209181.875 | 2.237292 | 0.04053641 | 8.583333 | 0.2430556 | 0 | 0 | 0.25 | 0.25 | 0.25 | 0.25 | 0 | 0 | 0.375 | 0 | 0 | 0.125 | 0.25 | 0.25 | 0 | 0 | 0.125 | 0 | 0.25 | 0.375 | 0.125 | 0.125 | 0 | 0 | 0.25 | 0 | 0.375 | 0.125 | 0.125 | 0.125 | 0 | 0 | 1.553009
../../../perfect_ml/get_feature/TiHfVNbTa_168 | 0.2083333 | 0 | 0.2083333 | 0.2083333 | 0.1875 | 0.1875 | 0 | 0 | 109.1196 | 3505.99 | 4.583333 | 0.2430556 | 4.979167 | 0.812066 | 4.420271 | 0.02821566 | 3462.5 | 209181.875 | 2.237292 | 0.04053641 | 8.583333 | 0.2430556 | 0.125 | 0 | 0.25 | 0.25 | 0.125 | 0.25 | 0 | 0 | 0.25 | 0 | 0.25 | 0.125 | 0.375 | 0 | 0 | 0 | 0.5 | 0 | 0.125 | 0.125 | 0.125 | 0.125 | 0 | 0 | 0.375 | 0 | 0.125 | 0.25 | 0.125 | 0.125 | 0 | 0 | 1.843339
../../../perfect_ml/get_feature/TiHfVNbTa_169 | 0.2083333 | 0 | 0.2083333 | 0.2083333 | 0.1875 | 0.1875 | 0 | 0 | 109.1196 | 3505.99 | 4.583333 | 0.2430556 | 4.979167 | 0.812066 | 4.420271 | 0.02821566 | 3462.5 | 209181.875 | 2.237292 | 0.04053641 | 8.583333 | 0.2430556 | 0.125 | 0 | 0.375 | 0.125 | 0.125 | 0.25 | 0 | 0 | 0 | 0 | 0.125 | 0.25 | 0.375 | 0.25 | 0 | 0 | 0.25 | 0 | 0.125 | 0.25 | 0.125 | 0.25 | 0 | 0 | 0.375 | 0 | 0.125 | 0.125 | 0.25 | 0.125 | 0 | 0 | 1.674494
../../../perfect_ml/get_feature/TiHfVNbTa_170 | 0.2083333 | 0 | 0.2083333 | 0.2083333 | 0.1875 | 0.1875 | 0 | 0 | 109.1196 | 3505.99 | 4.583333 | 0.2430556 | 4.979167 | 0.812066 | 4.420271 | 0.02821566 | 3462.5 | 209181.875 | 2.237292 | 0.04053641 | 8.583333 | 0.2430556 | 0.375 | 0 | 0.125 | 0.125 | 0.25 | 0.125 | 0 | 0 | 0 | 0 | 0.375 | 0 | 0.375 | 0.25 | 0 | 0 | 0.25 | 0 | 0.25 | 0.125 | 0.25 | 0.125 | 0 | 0 | 0 | 0 | 0.125 | 0.375 | 0.25 | 0.25 | 0 | 0 | 1.789918
../../../perfect_ml/get_feature/TiHfVNbTa_171 | 0.2083333 | 0 | 0.2083333 | 0.2083333 | 0.1875 | 0.1875 | 0 | 0 | 109.1196 | 3505.99 | 4.583333 | 0.2430556 | 4.979167 | 0.812066 | 4.420271 | 0.02821566 | 3462.5 | 209181.875 | 2.237292 | 0.04053641 | 8.583333 | 0.2430556 | 0.375 | 0 | 0 | 0.125 | 0.375 | 0.125 | 0 | 0 | 0.125 | 0 | 0.25 | 0.25 | 0.125 | 0.25 | 0 | 0 | 0.375 | 0 | 0.125 | 0.25 | 0.125 | 0.125 | 0 | 0 | 0 | 0 | 0.25 | 0.375 | 0.25 | 0.125 | 0 | 0 | 1.603172
../../../perfect_ml/get_feature/TiHfVNbTa_172 | 0.2083333 | 0 | 0.2083333 | 0.2083333 | 0.1875 | 0.1875 | 0 | 0 | 109.1196 | 3505.99 | 4.583333 | 0.2430556 | 4.979167 | 0.812066 | 4.420271 | 0.02821566 | 3462.5 | 209181.875 | 2.237292 | 0.04053641 | 8.583333 | 0.2430556 | 0.125 | 0 | 0.125 | 0.125 | 0.375 | 0.25 | 0 | 0 | 0.25 | 0 | 0.125 | 0.25 | 0 | 0.375 | 0 | 0 | 0.125 | 0 | 0.125 | 0.375 | 0.25 | 0.125 | 0 | 0 | 0.5 | 0 | 0.125 | 0.125 | 0 | 0.25 | 0 | 0 | 1.483729
../../../perfect_ml/get_feature/TiHfVNbTa_173 | 0.2083333 | 0 | 0.2083333 | 0.2083333 | 0.1875 | 0.1875 | 0 | 0 | 109.1196 | 3505.99 | 4.583333 | 0.2430556 | 4.979167 | 0.812066 | 4.420271 | 0.02821566 | 3462.5 | 209181.875 | 2.237292 | 0.04053641 | 8.583333 | 0.2430556 | 0.25 | 0 | 0.125 | 0.25 | 0.25 | 0.125 | 0 | 0 | 0.25 | 0 | 0.125 | 0.125 | 0.25 | 0.25 | 0 | 0 | 0.375 | 0 | 0.125 | 0.25 | 0.125 | 0.125 | 0 | 0 | 0.25 | 0 | 0.25 | 0.25 | 0.25 | 0 | 0 | 0 | 1.669776
../../../perfect_ml/get_feature/TiHfVNbTa_174 | 0.2083333 | 0 | 0.2083333 | 0.2083333 | 0.1875 | 0.1875 | 0 | 0 | 109.1196 | 3505.99 | 4.583333 | 0.2430556 | 4.979167 | 0.812066 | 4.420271 | 0.02821566 | 3462.5 | 209181.875 | 2.237292 | 0.04053641 | 8.583333 | 0.2430556 | 0.25 | 0 | 0.25 | 0.125 | 0 | 0.375 | 0 | 0 | 0.25 | 0 | 0.125 | 0.375 | 0.125 | 0.125 | 0 | 0 | 0.125 | 0 | 0 | 0.25 | 0.375 | 0.25 | 0 | 0 | 0.125 | 0 | 0.375 | 0 | 0.25 | 0.25 | 0 | 0 | 1.795726
../../../perfect_ml/get_feature/TiHfVNbTa_175 | 0.2083333 | 0 | 0.2083333 | 0.2083333 | 0.1875 | 0.1875 | 0 | 0 | 109.1196 | 3505.99 | 4.583333 | 0.2430556 | 4.979167 | 0.812066 | 4.420271 | 0.02821566 | 3462.5 | 209181.875 | 2.237292 | 0.04053641 | 8.583333 | 0.2430556 | 0.125 | 0 | 0.125 | 0.375 | 0.25 | 0.125 | 0 | 0 | 0.125 | 0 | 0.25 | 0.25 | 0.25 | 0.125 | 0 | 0 | 0.25 | 0 | 0.375 | 0 | 0.25 | 0.125 | 0 | 0 | 0.125 | 0 | 0.25 | 0.125 | 0.375 | 0.125 | 0 | 0 | 1.564475
../../../perfect_ml/get_feature/TiHfVNbTa_176 | 0.2083333 | 0 | 0.2083333 | 0.2083333 | 0.1875 | 0.1875 | 0 | 0 | 109.1196 | 3505.99 | 4.583333 | 0.2430556 | 4.979167 | 0.812066 | 4.420271 | 0.02821566 | 3462.5 | 209181.875 | 2.237292 | 0.04053641 | 8.583333 | 0.2430556 | 0.125 | 0 | 0.5 | 0.125 | 0.125 | 0.125 | 0 | 0 | 0.25 | 0 | 0.25 | 0.125 | 0.125 | 0.25 | 0 | 0 | 0.25 | 0 | 0.25 | 0.375 | 0.125 | 0 | 0 | 0 | 0.375 | 0 | 0 | 0.125 | 0.25 | 0.25 | 0 | 0 | 1.980995
../../../perfect_ml/get_feature/TiHfVNbTa_177 | 0.2083333 | 0 | 0.2083333 | 0.2083333 | 0.1875 | 0.1875 | 0 | 0 | 109.1196 | 3505.99 | 4.583333 | 0.2430556 | 4.979167 | 0.812066 | 4.420271 | 0.02821566 | 3462.5 | 209181.875 | 2.237292 | 0.04053641 | 8.583333 | 0.2430556 | 0.125 | 0 | 0 | 0.125 | 0.375 | 0.375 | 0 | 0 | 0.25 | 0 | 0.125 | 0.375 | 0.125 | 0.125 | 0 | 0 | 0.125 | 0 | 0.5 | 0 | 0.125 | 0.25 | 0 | 0 | 0.125 | 0 | 0.25 | 0.375 | 0.125 | 0.125 | 0 | 0 | 1.403283
../../../perfect_ml/get_feature/TiHfVNbTa_178 | 0.2083333 | 0 | 0.2083333 | 0.2083333 | 0.1875 | 0.1875 | 0 | 0 | 109.1196 | 3505.99 | 4.583333 | 0.2430556 | 4.979167 | 0.812066 | 4.420271 | 0.02821566 | 3462.5 | 209181.875 | 2.237292 | 0.04053641 | 8.583333 | 0.2430556 | 0.125 | 0 | 0.125 | 0.5 | 0.125 | 0.125 | 0 | 0 | 0.25 | 0 | 0.125 | 0.25 | 0.25 | 0.125 | 0 | 0 | 0.25 | 0 | 0.375 | 0.125 | 0 | 0.25 | 0 | 0 | 0.125 | 0 | 0.25 | 0.125 | 0.25 | 0.25 | 0 | 0 | 1.647929
../../../perfect_ml/get_feature/TiHfVNbTa_179 | 0.2083333 | 0 | 0.2083333 | 0.2083333 | 0.1875 | 0.1875 | 0 | 0 | 109.1196 | 3505.99 | 4.583333 | 0.2430556 | 4.979167 | 0.812066 | 4.420271 | 0.02821566 | 3462.5 | 209181.875 | 2.237292 | 0.04053641 | 8.583333 | 0.2430556 | 0.125 | 0 | 0.375 | 0.125 | 0 | 0.375 | 0 | 0 | 0.125 | 0 | 0.125 | 0.375 | 0.125 | 0.25 | 0 | 0 | 0.375 | 0 | 0.125 | 0.25 | 0.25 | 0 | 0 | 0 | 0.125 | 0 | 0.125 | 0.25 | 0.125 | 0.375 | 0 | 0 | 1.768648
../../../perfect_ml/get_feature/TiHfVNbTa_180 | 0.2083333 | 0 | 0.2083333 | 0.2083333 | 0.1875 | 0.1875 | 0 | 0 | 109.1196 | 3505.99 | 4.583333 | 0.2430556 | 4.979167 | 0.812066 | 4.420271 | 0.02821566 | 3462.5 | 209181.875 | 2.237292 | 0.04053641 | 8.583333 | 0.2430556 | 0.375 | 0 | 0.375 | 0.125 | 0.125 | 0 | 0 | 0 | 0.25 | 0 | 0.125 | 0.375 | 0.125 | 0.125 | 0 | 0 | 0.25 | 0 | 0.125 | 0 | 0.375 | 0.25 | 0 | 0 | 0 | 0 | 0.375 | 0.375 | 0.125 | 0.125 | 0 | 0 | 1.937342
../../../perfect_ml/get_feature/TiHfVNbTa_181 | 0.2083333 | 0 | 0.2083333 | 0.2083333 | 0.1875 | 0.1875 | 0 | 0 | 109.1196 | 3505.99 | 4.583333 | 0.2430556 | 4.979167 | 0.812066 | 4.420271 | 0.02821566 | 3462.5 | 209181.875 | 2.237292 | 0.04053641 | 8.583333 | 0.2430556 | 0.25 | 0 | 0 | 0.25 | 0.375 | 0.125 | 0 | 0 | 0.25 | 0 | 0.125 | 0.25 | 0.25 | 0.125 | 0 | 0 | 0.125 | 0 | 0.25 | 0.125 | 0.25 | 0.25 | 0 | 0 | 0.25 | 0 | 0.375 | 0.25 | 0 | 0.125 | 0 | 0 | 1.461439
../../../perfect_ml/get_feature/TiHfVNbTa_182 | 0.2083333 | 0 | 0.2083333 | 0.2083333 | 0.1875 | 0.1875 | 0 | 0 | 109.1196 | 3505.99 | 4.583333 | 0.2430556 | 4.979167 | 0.812066 | 4.420271 | 0.02821566 | 3462.5 | 209181.875 | 2.237292 | 0.04053641 | 8.583333 | 0.2430556 | 0.25 | 0 | 0 | 0.25 | 0.25 | 0.25 | 0 | 0 | 0.375 | 0 | 0.125 | 0.25 | 0.25 | 0 | 0 | 0 | 0.125 | 0 | 0.25 | 0.25 | 0 | 0.375 | 0 | 0 | 0.375 | 0 | 0.25 | 0 | 0.25 | 0.125 | 0 | 0 | 1.677968
../../../perfect_ml/get_feature/TiHfVNbTa_183 | 0.2083333 | 0 | 0.2083333 | 0.2083333 | 0.1875 | 0.1875 | 0 | 0 | 109.1196 | 3505.99 | 4.583333 | 0.2430556 | 4.979167 | 0.812066 | 4.420271 | 0.02821566 | 3462.5 | 209181.875 | 2.237292 | 0.04053641 | 8.583333 | 0.2430556 | 0 | 0 | 0.25 | 0.125 | 0.125 | 0.5 | 0 | 0 | 0.375 | 0 | 0 | 0.125 | 0.25 | 0.25 | 0 | 0 | 0.125 | 0 | 0.375 | 0.25 | 0.25 | 0 | 0 | 0 | 0.25 | 0 | 0 | 0.375 | 0.25 | 0.125 | 0 | 0 | 1.548039
../../../perfect_ml/get_feature/TiHfVNbTa_184 | 0.2083333 | 0 | 0.2083333 | 0.2083333 | 0.1875 | 0.1875 | 0 | 0 | 109.1196 | 3505.99 | 4.583333 | 0.2430556 | 4.979167 | 0.812066 | 4.420271 | 0.02821566 | 3462.5 | 209181.875 | 2.237292 | 0.04053641 | 8.583333 | 0.2430556 | 0.25 | 0 | 0.125 | 0 | 0.375 | 0.25 | 0 | 0 | 0.125 | 0 | 0.25 | 0.375 | 0.125 | 0.125 | 0 | 0 | 0.375 | 0 | 0 | 0.25 | 0.25 | 0.125 | 0 | 0 | 0.25 | 0 | 0.375 | 0.25 | 0 | 0.125 | 0 | 0 | 1.637799
../../../perfect_ml/get_feature/TiHfVNbTa_185 | 0.2083333 | 0 | 0.2083333 | 0.2083333 | 0.1875 | 0.1875 | 0 | 0 | 109.1196 | 3505.99 | 4.583333 | 0.2430556 | 4.979167 | 0.812066 | 4.420271 | 0.02821566 | 3462.5 | 209181.875 | 2.237292 | 0.04053641 | 8.583333 | 0.2430556 | 0.375 | 0 | 0.125 | 0.25 | 0.25 | 0 | 0 | 0 | 0.125 | 0 | 0.375 | 0.25 | 0.125 | 0.125 | 0 | 0 | 0.125 | 0 | 0.375 | 0.25 | 0.125 | 0.125 | 0 | 0 | 0.25 | 0 | 0.25 | 0.125 | 0.125 | 0.25 | 0 | 0 | 1.84904
../../../perfect_ml/get_feature/TiHfVNbTa_186 | 0.2083333 | 0 | 0.2083333 | 0.2083333 | 0.1875 | 0.1875 | 0 | 0 | 109.1196 | 3505.99 | 4.583333 | 0.2430556 | 4.979167 | 0.812066 | 4.420271 | 0.02821566 | 3462.5 | 209181.875 | 2.237292 | 0.04053641 | 8.583333 | 0.2430556 | 0.25 | 0 | 0.25 | 0 | 0.375 | 0.125 | 0 | 0 | 0.375 | 0 | 0.25 | 0.25 | 0 | 0.125 | 0 | 0 | 0.375 | 0 | 0.125 | 0.125 | 0.25 | 0.125 | 0 | 0 | 0 | 0 | 0.25 | 0.125 | 0.25 | 0.375 | 0 | 0 | 1.884546
../../../perfect_ml/get_feature/TiHfVNbTa_187 | 0.2083333 | 0 | 0.2083333 | 0.2083333 | 0.1875 | 0.1875 | 0 | 0 | 109.1196 | 3505.99 | 4.583333 | 0.2430556 | 4.979167 | 0.812066 | 4.420271 | 0.02821566 | 3462.5 | 209181.875 | 2.237292 | 0.04053641 | 8.583333 | 0.2430556 | 0.25 | 0 | 0 | 0.25 | 0.25 | 0.25 | 0 | 0 | 0.125 | 0 | 0.125 | 0.375 | 0.25 | 0.125 | 0 | 0 | 0.375 | 0 | 0.125 | 0.25 | 0 | 0.25 | 0 | 0 | 0.125 | 0 | 0.375 | 0 | 0.375 | 0.125 | 0 | 0 | 1.531437
../../../perfect_ml/get_feature/TiHfVNbTa_188 | 0.2083333 | 0 | 0.2083333 | 0.2083333 | 0.1875 | 0.1875 | 0 | 0 | 109.1196 | 3505.99 | 4.583333 | 0.2430556 | 4.979167 | 0.812066 | 4.420271 | 0.02821566 | 3462.5 | 209181.875 | 2.237292 | 0.04053641 | 8.583333 | 0.2430556 | 0.5 | 0 | 0.125 | 0.125 | 0.25 | 0 | 0 | 0 | 0.125 | 0 | 0.125 | 0.375 | 0.125 | 0.25 | 0 | 0 | 0.125 | 0 | 0.375 | 0 | 0.25 | 0.25 | 0 | 0 | 0.125 | 0 | 0.25 | 0.125 | 0.25 | 0.25 | 0 | 0 | 1.813233
../../../perfect_ml/get_feature/TiHfVNbTa_189 | 0.2083333 | 0 | 0.2083333 | 0.2083333 | 0.1875 | 0.1875 | 0 | 0 | 109.1196 | 3505.99 | 4.583333 | 0.2430556 | 4.979167 | 0.812066 | 4.420271 | 0.02821566 | 3462.5 | 209181.875 | 2.237292 | 0.04053641 | 8.583333 | 0.2430556 | 0.375 | 0 | 0.375 | 0 | 0 | 0.25 | 0 | 0 | 0.375 | 0 | 0 | 0.125 | 0.25 | 0.25 | 0 | 0 | 0.125 | 0 | 0.25 | 0.25 | 0.125 | 0.25 | 0 | 0 | 0 | 0 | 0.25 | 0.125 | 0.5 | 0.125 | 0 | 0 | 2.088751
../../../perfect_ml/get_feature/TiHfVNbTa_190 | 0.2083333 | 0 | 0.2083333 | 0.2083333 | 0.1875 | 0.1875 | 0 | 0 | 109.1196 | 3505.99 | 4.583333 | 0.2430556 | 4.979167 | 0.812066 | 4.420271 | 0.02821566 | 3462.5 | 209181.875 | 2.237292 | 0.04053641 | 8.583333 | 0.2430556 | 0.25 | 0 | 0.25 | 0.25 | 0.125 | 0.125 | 0 | 0 | 0 | 0 | 0.25 | 0.125 | 0.375 | 0.25 | 0 | 0 | 0.25 | 0 | 0.25 | 0.125 | 0 | 0.375 | 0 | 0 | 0.25 | 0 | 0.125 | 0.375 | 0.125 | 0.125 | 0 | 0 | 1.683354
../../../perfect_ml/get_feature/TiHfVNbTa_191 | 0.2083333 | 0 | 0.2083333 | 0.2083333 | 0.1875 | 0.1875 | 0 | 0 | 109.1196 | 3505.99 | 4.583333 | 0.2430556 | 4.979167 | 0.812066 | 4.420271 | 0.02821566 | 3462.5 | 209181.875 | 2.237292 | 0.04053641 | 8.583333 | 0.2430556 | 0.125 | 0 | 0.125 | 0 | 0.25 | 0.5 | 0 | 0 | 0.5 | 0 | 0.125 | 0.125 | 0.125 | 0.125 | 0 | 0 | 0.125 | 0 | 0.125 | 0.375 | 0.25 | 0.125 | 0 | 0 | 0.125 | 0 | 0.375 | 0.25 | 0.125 | 0.125 | 0 | 0 | 1.672362
../../../perfect_ml/get_feature/TiHfVNbTa_192 | 0.2083333 | 0 | 0.2083333 | 0.2083333 | 0.1875 | 0.1875 | 0 | 0 | 109.1196 | 3505.99 | 4.583333 | 0.2430556 | 4.979167 | 0.812066 | 4.420271 | 0.02821566 | 3462.5 | 209181.875 | 2.237292 | 0.04053641 | 8.583333 | 0.2430556 | 0.125 | 0 | 0 | 0.125 | 0.375 | 0.375 | 0 | 0 | 0.25 | 0 | 0.25 | 0.25 | 0.25 | 0 | 0 | 0 | 0.25 | 0 | 0.25 | 0.125 | 0.125 | 0.25 | 0 | 0 | 0.125 | 0 | 0.125 | 0.375 | 0.125 | 0.25 | 0 | 0 | 1.387935
../../../perfect_ml/get_feature/TiHfVNbTa_193 | 0.2083333 | 0 | 0.2083333 | 0.2083333 | 0.1875 | 0.1875 | 0 | 0 | 109.1196 | 3505.99 | 4.583333 | 0.2430556 | 4.979167 | 0.812066 | 4.420271 | 0.02821566 | 3462.5 | 209181.875 | 2.237292 | 0.04053641 | 8.583333 | 0.2430556 | 0.125 | 0 | 0.375 | 0.125 | 0 | 0.375 | 0 | 0 | 0.25 | 0 | 0.125 | 0.125 | 0.125 | 0.375 | 0 | 0 | 0.125 | 0 | 0.25 | 0.5 | 0.125 | 0 | 0 | 0 | 0.25 | 0 | 0.125 | 0.125 | 0.25 | 0.25 | 0 | 0 | 1.854552
../../../perfect_ml/get_feature/TiHfVNbTa_194 | 0.2083333 | 0 | 0.2083333 | 0.2083333 | 0.1875 | 0.1875 | 0 | 0 | 109.1196 | 3505.99 | 4.583333 | 0.2430556 | 4.979167 | 0.812066 | 4.420271 | 0.02821566 | 3462.5 | 209181.875 | 2.237292 | 0.04053641 | 8.583333 | 0.2430556 | 0.125 | 0 | 0.25 | 0.375 | 0 | 0.25 | 0 | 0 | 0.25 | 0 | 0.125 | 0.25 | 0.125 | 0.25 | 0 | 0 | 0.125 | 0 | 0.375 | 0.125 | 0.25 | 0.125 | 0 | 0 | 0.25 | 0 | 0.125 | 0.25 | 0.125 | 0.25 | 0 | 0 | 1.685377
../../../perfect_ml/get_feature/TiHfVNbTa_195 | 0.2083333 | 0 | 0.2083333 | 0.2083333 | 0.1875 | 0.1875 | 0 | 0 | 109.1196 | 3505.99 | 4.583333 | 0.2430556 | 4.979167 | 0.812066 | 4.420271 | 0.02821566 | 3462.5 | 209181.875 | 2.237292 | 0.04053641 | 8.583333 | 0.2430556 | 0.125 | 0 | 0.25 | 0.25 | 0.25 | 0.125 | 0 | 0 | 0 | 0 | 0.375 | 0.25 | 0.125 | 0.25 | 0 | 0 | 0.25 | 0 | 0 | 0.125 | 0.25 | 0.375 | 0 | 0 | 0.25 | 0 | 0.25 | 0.25 | 0.25 | 0 | 0 | 0 | 1.609327
../../../perfect_ml/get_feature/TiHfVNbTa_196 | 0.2083333 | 0 | 0.2083333 | 0.2083333 | 0.1875 | 0.1875 | 0 | 0 | 109.1196 | 3505.99 | 4.583333 | 0.2430556 | 4.979167 | 0.812066 | 4.420271 | 0.02821566 | 3462.5 | 209181.875 | 2.237292 | 0.04053641 | 8.583333 | 0.2430556 | 0 | 0 | 0.125 | 0.25 | 0.375 | 0.25 | 0 | 0 | 0 | 0 | 0.25 | 0.25 | 0.25 | 0.25 | 0 | 0 | 0.5 | 0 | 0 | 0.125 | 0.25 | 0.125 | 0 | 0 | 0.25 | 0 | 0.25 | 0.25 | 0.125 | 0.125 | 0 | 0 | 1.362854
../../../perfect_ml/get_feature/TiHfVNbTa_197 | 0.2083333 | 0 | 0.2083333 | 0.2083333 | 0.1875 | 0.1875 | 0 | 0 | 109.1196 | 3505.99 | 4.583333 | 0.2430556 | 4.979167 | 0.812066 | 4.420271 | 0.02821566 | 3462.5 | 209181.875 | 2.237292 | 0.04053641 | 8.583333 | 0.2430556 | 0.125 | 0 | 0 | 0.25 | 0.5 | 0.125 | 0 | 0 | 0.25 | 0 | 0.125 | 0.125 | 0.25 | 0.25 | 0 | 0 | 0.25 | 0 | 0.375 | 0.25 | 0.125 | 0 | 0 | 0 | 0.25 | 0 | 0.125 | 0.5 | 0 | 0.125 | 0 | 0 | 1.34193
../../../perfect_ml/get_feature/TiHfVNbTa_198 | 0.2083333 | 0 | 0.2083333 | 0.2083333 | 0.1875 | 0.1875 | 0 | 0 | 109.1196 | 3505.99 | 4.583333 | 0.2430556 | 4.979167 | 0.812066 | 4.420271 | 0.02821566 | 3462.5 | 209181.875 | 2.237292 | 0.04053641 | 8.583333 | 0.2430556 | 0.25 | 0 | 0.25 | 0.125 | 0.25 | 0.125 | 0 | 0 | 0.125 | 0 | 0.25 | 0.25 | 0.25 | 0.125 | 0 | 0 | 0.125 | 0 | 0.125 | 0.25 | 0.25 | 0.25 | 0 | 0 | 0.25 | 0 | 0.125 | 0.125 | 0.25 | 0.25 | 0 | 0 | 1.702066
../../../perfect_ml/get_feature/TiHfVNbTa_199 | 0.2083333 | 0 | 0.2083333 | 0.2083333 | 0.1875 | 0.1875 | 0 | 0 | 109.1196 | 3505.99 | 4.583333 | 0.2430556 | 4.979167 | 0.812066 | 4.420271 | 0.02821566 | 3462.5 | 209181.875 | 2.237292 | 0.04053641 | 8.583333 | 0.2430556 | 0.5 | 0 | 0.125 | 0.125 | 0.125 | 0.125 | 0 | 0 | 0.125 | 0 | 0.25 | 0.375 | 0 | 0.25 | 0 | 0 | 0.125 | 0 | 0.25 | 0.25 | 0.375 | 0 | 0 | 0 | 0.125 | 0 | 0.375 | 0.125 | 0 | 0.375 | 0 | 0 | 1.948622
../../../perfect_ml/get_feature/TiHfVNbTa_200 | 0.2083333 | 0 | 0.2083333 | 0.2083333 | 0.1875 | 0.1875 | 0 | 0 | 109.1196 | 3505.99 | 4.583333 | 0.2430556 | 4.979167 | 0.812066 | 4.420271 | 0.02821566 | 3462.5 | 209181.875 | 2.237292 | 0.04053641 | 8.583333 | 0.2430556 | 0.375 | 0 | 0.25 | 0.125 | 0.25 | 0 | 0 | 0 | 0.125 | 0 | 0.375 | 0.125 | 0.125 | 0.25 | 0 | 0 | 0.375 | 0 | 0.125 | 0.25 | 0 | 0.25 | 0 | 0 | 0.125 | 0 | 0.125 | 0 | 0.5 | 0.25 | 0 | 0 | 1.937553
../../../perfect_ml/get_feature/TiVNbTaW_1 | 0.2083333 | 0 | 0 | 0.2083333 | 0.2083333 | 0.1875 | 0 | 0.1875 | 108.3398 | 3555.142 | 4.979167 | 0.3953993 | 4.958333 | 0.7899306 | 4.339125 | 0.0172709 | 3257.292 | 188144.5 | 2.32625 | 0.03071094 | 8.979167 | 0.3953993 | 0.25 | 0 | 0 | 0.375 | 0.25 | 0 | 0 | 0.125 | 0.25 | 0 | 0 | 0.125 | 0.25 | 0.25 | 0 | 0.125 | 0.125 | 0 | 0 | 0.25 | 0.25 | 0.25 | 0 | 0.125 | 0.125 | 0 | 0 | 0.25 | 0.25 | 0.125 | 0 | 0.25 | 1.045063
../../../perfect_ml/get_feature/TiVNbTaW_2 | 0.2083333 | 0 | 0 | 0.2083333 | 0.2083333 | 0.1875 | 0 | 0.1875 | 108.3398 | 3555.142 | 4.979167 | 0.3953993 | 4.958333 | 0.7899306 | 4.339125 | 0.0172709 | 3257.292 | 188144.5 | 2.32625 | 0.03071094 | 8.979167 | 0.3953993 | 0.375 | 0 | 0 | 0 | 0.125 | 0.25 | 0 | 0.25 | 0.125 | 0 | 0 | 0.375 | 0.125 | 0.125 | 0 | 0.25 | 0.375 | 0 | 0 | 0.125 | 0.25 | 0.125 | 0 | 0.125 | 0.25 | 0 | 0 | 0.25 | 0.125 | 0.25 | 0 | 0.125 | 0.8670644
../../../perfect_ml/get_feature/TiVNbTaW_3 | 0.2083333 | 0 | 0 | 0.2083333 | 0.2083333 | 0.1875 | 0 | 0.1875 | 108.3398 | 3555.142 | 4.979167 | 0.3953993 | 4.958333 | 0.7899306 | 4.339125 | 0.0172709 | 3257.292 | 188144.5 | 2.32625 | 0.03071094 | 8.979167 | 0.3953993 | 0.25 | 0 | 0 | 0.25 | 0.125 | 0.25 | 0 | 0.125 | 0 | 0 | 0 | 0.25 | 0.25 | 0.375 | 0 | 0.125 | 0.25 | 0 | 0 | 0.25 | 0.125 | 0 | 0 | 0.375 | 0.25 | 0 | 0 | 0 | 0.5 | 0.125 | 0 | 0.125 | 0.8984143
../../../perfect_ml/get_feature/TiVNbTaW_4 | 0.2083333 | 0 | 0 | 0.2083333 | 0.2083333 | 0.1875 | 0 | 0.1875 | 108.3398 | 3555.142 | 4.979167 | 0.3953993 | 4.958333 | 0.7899306 | 4.339125 | 0.0172709 | 3257.292 | 188144.5 | 2.32625 | 0.03071094 | 8.979167 | 0.3953993 | 0.125 | 0 | 0 | 0.25 | 0 | 0.375 | 0 | 0.25 | 0.25 | 0 | 0 | 0.25 | 0.25 | 0 | 0 | 0.25 | 0.125 | 0 | 0 | 0.125 | 0.25 | 0.25 | 0 | 0.25 | 0.5 | 0 | 0 | 0 | 0.25 | 0.125 | 0 | 0.125 | 0.7345577
../../../perfect_ml/get_feature/TiVNbTaW_5 | 0.2083333 | 0 | 0 | 0.2083333 | 0.2083333 | 0.1875 | 0 | 0.1875 | 108.3398 | 3555.142 | 4.979167 | 0.3953993 | 4.958333 | 0.7899306 | 4.339125 | 0.0172709 | 3257.292 | 188144.5 | 2.32625 | 0.03071094 | 8.979167 | 0.3953993 | 0.25 | 0 | 0 | 0.25 | 0.125 | 0.25 | 0 | 0.125 | 0.375 | 0 | 0 | 0.125 | 0.125 | 0 | 0 | 0.375 | 0.125 | 0 | 0 | 0.125 | 0.25 | 0.125 | 0 | 0.375 | 0.25 | 0 | 0 | 0.125 | 0.25 | 0.375 | 0 | 0 | 0.9332341
../../../perfect_ml/get_feature/TiVNbTaW_6 | 0.2083333 | 0 | 0 | 0.2083333 | 0.2083333 | 0.1875 | 0 | 0.1875 | 108.3398 | 3555.142 | 4.979167 | 0.3953993 | 4.958333 | 0.7899306 | 4.339125 | 0.0172709 | 3257.292 | 188144.5 | 2.32625 | 0.03071094 | 8.979167 | 0.3953993 | 0.125 | 0 | 0 | 0.25 | 0.25 | 0.125 | 0 | 0.25 | 0.125 | 0 | 0 | 0.375 | 0.125 | 0.125 | 0 | 0.25 | 0.25 | 0 | 0 | 0.375 | 0.125 | 0.125 | 0 | 0.125 | 0.25 | 0 | 0 | 0 | 0.25 | 0.25 | 0 | 0.25 | 0.6699556
../../../perfect_ml/get_feature/TiVNbTaW_7 | 0.2083333 | 0 | 0 | 0.2083333 | 0.2083333 | 0.1875 | 0 | 0.1875 | 108.3398 | 3555.142 | 4.979167 | 0.3953993 | 4.958333 | 0.7899306 | 4.339125 | 0.0172709 | 3257.292 | 188144.5 | 2.32625 | 0.03071094 | 8.979167 | 0.3953993 | 0.25 | 0 | 0 | 0.25 | 0.25 | 0.25 | 0 | 0 | 0.125 | 0 | 0 | 0.25 | 0.125 | 0.375 | 0 | 0.125 | 0.125 | 0 | 0 | 0.375 | 0.25 | 0.125 | 0 | 0.125 | 0.25 | 0 | 0 | 0.125 | 0.25 | 0 | 0 | 0.375 | 1.03592
../../../perfect_ml/get_feature/TiVNbTaW_8 | 0.2083333 | 0 | 0 | 0.2083333 | 0.2083333 | 0.1875 | 0 | 0.1875 | 108.3398 | 3555.142 | 4.979167 | 0.3953993 | 4.958333 | 0.7899306 | 4.339125 | 0.0172709 | 3257.292 | 188144.5 | 2.32625 | 0.03071094 | 8.979167 | 0.3953993 | 0.375 | 0 | 0 | 0.125 | 0.125 | 0 | 0 | 0.375 | 0.25 | 0 | 0 | 0.25 | 0.375 | 0 | 0 | 0.125 | 0.125 | 0 | 0 | 0.25 | 0.25 | 0.25 | 0 | 0.125 | 0 | 0 | 0 | 0.375 | 0.25 | 0.25 | 0 | 0.125 | 0.8500825
../../../perfect_ml/get_feature/TiVNbTaW_9 | 0.2083333 | 0 | 0 | 0.2083333 | 0.2083333 | 0.1875 | 0 | 0.1875 | 108.3398 | 3555.142 | 4.979167 | 0.3953993 | 4.958333 | 0.7899306 | 4.339125 | 0.0172709 | 3257.292 | 188144.5 | 2.32625 | 0.03071094 | 8.979167 | 0.3953993 | 0.125 | 0 | 0 | 0 | 0.25 | 0.375 | 0 | 0.25 | 0.25 | 0 | 0 | 0.25 | 0 | 0.375 | 0 | 0.125 | 0.375 | 0 | 0 | 0.25 | 0.25 | 0.125 | 0 | 0 | 0.25 | 0 | 0 | 0.375 | 0.125 | 0.125 | 0 | 0.125 | 0.6895209
../../../perfect_ml/get_feature/TiVNbTaW_10 | 0.2083333 | 0 | 0 | 0.2083333 | 0.2083333 | 0.1875 | 0 | 0.1875 | 108.3398 | 3555.142 | 4.979167 | 0.3953993 | 4.958333 | 0.7899306 | 4.339125 | 0.0172709 | 3257.292 | 188144.5 | 2.32625 | 0.03071094 | 8.979167 | 0.3953993 | 0.5 | 0 | 0 | 0 | 0.125 | 0.25 | 0 | 0.125 | 0.25 | 0 | 0 | 0.25 | 0.125 | 0.125 | 0 | 0.25 | 0.25 | 0 | 0 | 0.25 | 0.125 | 0.125 | 0 | 0.25 | 0 | 0 | 0 | 0.125 | 0.25 | 0.375 | 0 | 0.25 | 1.172531
../../../perfect_ml/get_feature/TiVNbTaW_11 | 0.2083333 | 0 | 0 | 0.2083333 | 0.2083333 | 0.1875 | 0 | 0.1875 | 108.3398 | 3555.142 | 4.979167 | 0.3953993 | 4.958333 | 0.7899306 | 4.339125 | 0.0172709 | 3257.292 | 188144.5 | 2.32625 | 0.03071094 | 8.979167 | 0.3953993 | 0.5 | 0 | 0 | 0.25 | 0.125 | 0 | 0 | 0.125 | 0.125 | 0 | 0 | 0.125 | 0.375 | 0.125 | 0 | 0.25 | 0.125 | 0 | 0 | 0.375 | 0 | 0.25 | 0 | 0.25 | 0.125 | 0 | 0 | 0.125 | 0.5 | 0.125 | 0 | 0.125 | 1.259594
../../../perfect_ml/get_feature/TiVNbTaW_12 | 0.2083333 | 0 | 0 | 0.2083333 | 0.2083333 | 0.1875 | 0 | 0.1875 | 108.3398 | 3555.142 | 4.979167 | 0.3953993 | 4.958333 | 0.7899306 | 4.339125 | 0.0172709 | 3257.292 | 188144.5 | 2.32625 | 0.03071094 | 8.979167 | 0.3953993 | 0.25 | 0 | 0 | 0.125 | 0.125 | 0.125 | 0 | 0.375 | 0 | 0 | 0 | 0.375 | 0.25 | 0.25 | 0 | 0.125 | 0.25 | 0 | 0 | 0.25 | 0.125 | 0.25 | 0 | 0.125 | 0.25 | 0 | 0 | 0.125 | 0.375 | 0.125 | 0 | 0.125 | 0.6533552
../../../perfect_ml/get_feature/TiVNbTaW_13 | 0.2083333 | 0 | 0 | 0.2083333 | 0.2083333 | 0.1875 | 0 | 0.1875 | 108.3398 | 3555.142 | 4.979167 | 0.3953993 | 4.958333 | 0.7899306 | 4.339125 | 0.0172709 | 3257.292 | 188144.5 | 2.32625 | 0.03071094 | 8.979167 | 0.3953993 | 0.125 | 0 | 0 | 0.25 | 0.375 | 0 | 0 | 0.25 | 0.25 | 0 | 0 | 0.25 | 0.125 | 0.125 | 0 | 0.25 | 0.125 | 0 | 0 | 0 | 0.25 | 0.375 | 0 | 0.25 | 0.25 | 0 | 0 | 0.375 | 0.125 | 0.125 | 0 | 0.125 | 0.5739442
../../../perfect_ml/get_feature/TiVNbTaW_14 | 0.2083333 | 0 | 0 | 0.2083333 | 0.2083333 | 0.1875 | 0 | 0.1875 | 108.3398 | 3555.142 | 4.979167 | 0.3953993 | 4.958333 | 0.7899306 | 4.339125 | 0.0172709 | 3257.292 | 188144.5 | 2.32625 | 0.03071094 | 8.979167 | 0.3953993 | 0.125 | 0 | 0 | 0.25 | 0.25 | 0.25 | 0 | 0.125 | 0.25 | 0 | 0 | 0.25 | 0.25 | 0.125 | 0 | 0.125 | 0.25 | 0 | 0 | 0.375 | 0.125 | 0.125 | 0 | 0.125 | 0.125 | 0 | 0 | 0.25 | 0.25 | 0 | 0 | 0.375 | 0.8647637
../../../perfect_ml/get_feature/TiVNbTaW_15 | 0.2083333 | 0 | 0 | 0.2083333 | 0.2083333 | 0.1875 | 0 | 0.1875 | 108.3398 | 3555.142 | 4.979167 | 0.3953993 | 4.958333 | 0.7899306 | 4.339125 | 0.0172709 | 3257.292 | 188144.5 | 2.32625 | 0.03071094 | 8.979167 | 0.3953993 | 0.125 | 0 | 0 | 0.25 | 0.25 | 0.25 | 0 | 0.125 | 0.25 | 0 | 0 | 0.125 | 0.375 | 0.125 | 0 | 0.125 | 0.25 | 0 | 0 | 0.125 | 0.25 | 0.125 | 0 | 0.25 | 0.125 | 0 | 0 | 0.25 | 0.125 | 0.125 | 0 | 0.375 | 0.807826
../../../perfect_ml/get_feature/TiVNbTaW_16 | 0.2083333 | 0 | 0 | 0.2083333 | 0.2083333 | 0.1875 | 0 | 0.1875 | 108.3398 | 3555.142 | 4.979167 | 0.3953993 | 4.958333 | 0.7899306 | 4.339125 | 0.0172709 | 3257.292 | 188144.5 | 2.32625 | 0.03071094 | 8.979167 | 0.3953993 | 0.125 | 0 | 0 | 0.25 | 0.25 | 0 | 0 | 0.375 | 0.25 | 0 | 0 | 0.125 | 0.125 | 0.375 | 0 | 0.125 | 0.25 | 0 | 0 | 0.125 | 0.25 | 0.25 | 0 | 0.125 | 0.125 | 0 | 0 | 0.125 | 0.125 | 0.375 | 0 | 0.25 | 0.5268343
../../../perfect_ml/get_feature/TiVNbTaW_17 | 0.2083333 | 0 | 0 | 0.2083333 | 0.2083333 | 0.1875 | 0 | 0.1875 | 108.3398 | 3555.142 | 4.979167 | 0.3953993 | 4.958333 | 0.7899306 | 4.339125 | 0.0172709 | 3257.292 | 188144.5 | 2.32625 | 0.03071094 | 8.979167 | 0.3953993 | 0.125 | 0 | 0 | 0.125 | 0.125 | 0.25 | 0 | 0.375 | 0.25 | 0 | 0 | 0.125 | 0.25 | 0.125 | 0 | 0.25 | 0.25 | 0 | 0 | 0.125 | 0.25 | 0.25 | 0 | 0.125 | 0.25 | 0 | 0 | 0.25 | 0.125 | 0.375 | 0 | 0 | 0.4605415
../../../perfect_ml/get_feature/TiVNbTaW_18 | 0.2083333 | 0 | 0 | 0.2083333 | 0.2083333 | 0.1875 | 0 | 0.1875 | 108.3398 | 3555.142 | 4.979167 | 0.3953993 | 4.958333 | 0.7899306 | 4.339125 | 0.0172709 | 3257.292 | 188144.5 | 2.32625 | 0.03071094 | 8.979167 | 0.3953993 | 0.125 | 0 | 0 | 0.25 | 0.25 | 0 | 0 | 0.375 | 0.375 | 0 | 0 | 0.125 | 0.25 | 0.125 | 0 | 0.125 | 0.125 | 0 | 0 | 0.125 | 0.375 | 0.125 | 0 | 0.25 | 0.25 | 0 | 0 | 0.25 | 0.125 | 0.375 | 0 | 0 | 0.6933513
../../../perfect_ml/get_feature/TiVNbTaW_19 | 0.2083333 | 0 | 0 | 0.2083333 | 0.2083333 | 0.1875 | 0 | 0.1875 | 108.3398 | 3555.142 | 4.979167 | 0.3953993 | 4.958333 | 0.7899306 | 4.339125 | 0.0172709 | 3257.292 | 188144.5 | 2.32625 | 0.03071094 | 8.979167 | 0.3953993 | 0.25 | 0 | 0 | 0 | 0.25 | 0.25 | 0 | 0.25 | 0 | 0 | 0 | 0.125 | 0.375 | 0.125 | 0 | 0.375 | 0.125 | 0 | 0 | 0.125 | 0.125 | 0.375 | 0 | 0.25 | 0.125 | 0 | 0 | 0.375 | 0.25 | 0.125 | 0 | 0.125 | 0.4702286
../../../perfect_ml/get_feature/TiVNbTaW_20 | 0.2083333 | 0 | 0 | 0.2083333 | 0.2083333 | 0.1875 | 0 | 0.1875 | 108.3398 | 3555.142 | 4.979167 | 0.3953993 | 4.958333 | 0.7899306 | 4.339125 | 0.0172709 | 3257.292 | 188144.5 | 2.32625 | 0.03071094 | 8.979167 | 0.3953993 | 0.25 | 0 | 0 | 0.375 | 0.25 | 0.125 | 0 | 0 | 0.125 | 0 | 0 | 0.125 | 0.375 | 0.25 | 0 | 0.125 | 0.125 | 0 | 0 | 0.5 | 0.125 | 0 | 0 | 0.25 | 0.375 | 0 | 0 | 0 | 0.125 | 0.25 | 0 | 0.25 | 1.08019
../../../perfect_ml/get_feature/TiVNbTaW_21 | 0.2083333 | 0 | 0 | 0.2083333 | 0.2083333 | 0.1875 | 0 | 0.1875 | 108.3398 | 3555.142 | 4.979167 | 0.3953993 | 4.958333 | 0.7899306 | 4.339125 | 0.0172709 | 3257.292 | 188144.5 | 2.32625 | 0.03071094 | 8.979167 | 0.3953993 | 0.375 | 0 | 0 | 0.125 | 0.25 | 0.25 | 0 | 0 | 0 | 0 | 0 | 0.25 | 0.375 | 0.375 | 0 | 0 | 0.375 | 0 | 0 | 0 | 0.25 | 0 | 0 | 0.375 | 0.125 | 0 | 0 | 0.375 | 0.125 | 0.125 | 0 | 0.25 | 1.192528
../../../perfect_ml/get_feature/TiVNbTaW_22 | 0.2083333 | 0 | 0 | 0.2083333 | 0.2083333 | 0.1875 | 0 | 0.1875 | 108.3398 | 3555.142 | 4.979167 | 0.3953993 | 4.958333 | 0.7899306 | 4.339125 | 0.0172709 | 3257.292 | 188144.5 | 2.32625 | 0.03071094 | 8.979167 | 0.3953993 | 0 | 0 | 0 | 0.125 | 0.25 | 0.125 | 0 | 0.5 | 0.375 | 0 | 0 | 0.125 | 0.125 | 0.125 | 0 | 0.25 | 0.125 | 0 | 0 | 0.375 | 0.25 | 0.25 | 0 | 0 | 0.25 | 0 | 0 | 0.25 | 0.125 | 0.125 | 0 | 0.25 | 0.2288309
../../../perfect_ml/get_feature/TiVNbTaW_23 | 0.2083333 | 0 | 0 | 0.2083333 | 0.2083333 | 0.1875 | 0 | 0.1875 | 108.3398 | 3555.142 | 4.979167 | 0.3953993 | 4.958333 | 0.7899306 | 4.339125 | 0.0172709 | 3257.292 | 188144.5 | 2.32625 | 0.03071094 | 8.979167 | 0.3953993 | 0.375 | 0 | 0 | 0.125 | 0.125 | 0.125 | 0 | 0.25 | 0.125 | 0 | 0 | 0.25 | 0.375 | 0.25 | 0 | 0 | 0.25 | 0 | 0 | 0.25 | 0.125 | 0.25 | 0 | 0.125 | 0.25 | 0 | 0 | 0.125 | 0.25 | 0.25 | 0 | 0.125 | 1.149247
../../../perfect_ml/get_feature/TiVNbTaW_24 | 0.2083333 | 0 | 0 | 0.2083333 | 0.2083333 | 0.1875 | 0 | 0.1875 | 108.3398 | 3555.142 | 4.979167 | 0.3953993 | 4.958333 | 0.7899306 | 4.339125 | 0.0172709 | 3257.292 | 188144.5 | 2.32625 | 0.03071094 | 8.979167 | 0.3953993 | 0.5 | 0 | 0 | 0.125 | 0 | 0.125 | 0 | 0.25 | 0.25 | 0 | 0 | 0.375 | 0.25 | 0 | 0 | 0.125 | 0.125 | 0 | 0 | 0.25 | 0.375 | 0.25 | 0 | 0 | 0.125 | 0 | 0 | 0.25 | 0.125 | 0.25 | 0 | 0.25 | 1.231588
../../../perfect_ml/get_feature/TiVNbTaW_25 | 0.2083333 | 0 | 0 | 0.2083333 | 0.2083333 | 0.1875 | 0 | 0.1875 | 108.3398 | 3555.142 | 4.979167 | 0.3953993 | 4.958333 | 0.7899306 | 4.339125 | 0.0172709 | 3257.292 | 188144.5 | 2.32625 | 0.03071094 | 8.979167 | 0.3953993 | 0.125 | 0 | 0 | 0.125 | 0.5 | 0.125 | 0 | 0.125 | 0.25 | 0 | 0 | 0.375 | 0.125 | 0.125 | 0 | 0.125 | 0.25 | 0 | 0 | 0.125 | 0.25 | 0.25 | 0 | 0.125 | 0.25 | 0 | 0 | 0.25 | 0.125 | 0 | 0 | 0.375 | 0.7712748
../../../perfect_ml/get_feature/TiVNbTaW_26 | 0.2083333 | 0 | 0 | 0.2083333 | 0.2083333 | 0.1875 | 0 | 0.1875 | 108.3398 | 3555.142 | 4.979167 | 0.3953993 | 4.958333 | 0.7899306 | 4.339125 | 0.0172709 | 3257.292 | 188144.5 | 2.32625 | 0.03071094 | 8.979167 | 0.3953993 | 0.125 | 0 | 0 | 0.125 | 0.375 | 0.25 | 0 | 0.125 | 0 | 0 | 0 | 0.375 | 0.25 | 0.125 | 0 | 0.25 | 0.375 | 0 | 0 | 0.125 | 0.125 | 0.125 | 0 | 0.25 | 0.25 | 0 | 0 | 0.125 | 0.25 | 0.25 | 0 | 0.125 | 0.6108371
../../../perfect_ml/get_feature/TiVNbTaW_27 | 0.2083333 | 0 | 0 | 0.2083333 | 0.2083333 | 0.1875 | 0 | 0.1875 | 108.3398 | 3555.142 | 4.979167 | 0.3953993 | 4.958333 | 0.7899306 | 4.339125 | 0.0172709 | 3257.292 | 188144.5 | 2.32625 | 0.03071094 | 8.979167 | 0.3953993 | 0.25 | 0 | 0 | 0 | 0.125 | 0.375 | 0 | 0.25 | 0.125 | 0 | 0 | 0.25 | 0.25 | 0.25 | 0 | 0.125 | 0.375 | 0 | 0 | 0.125 | 0.25 | 0.125 | 0 | 0.125 | 0.375 | 0 | 0 | 0.25 | 0 | 0 | 0 | 0.375 | 0.7007896
../../../perfect_ml/get_feature/TiVNbTaW_28 | 0.2083333 | 0 | 0 | 0.2083333 | 0.2083333 | 0.1875 | 0 | 0.1875 | 108.3398 | 3555.142 | 4.979167 | 0.3953993 | 4.958333 | 0.7899306 | 4.339125 | 0.0172709 | 3257.292 | 188144.5 | 2.32625 | 0.03071094 | 8.979167 | 0.3953993 | 0.125 | 0 | 0 | 0.125 | 0.25 | 0.125 | 0 | 0.375 | 0.125 | 0 | 0 | 0.25 | 0.125 | 0.125 | 0 | 0.375 | 0.25 | 0 | 0 | 0.25 | 0.25 | 0.25 | 0 | 0 | 0.25 | 0 | 0 | 0.25 | 0.125 | 0.25 | 0 | 0.125 | 0.3780541
../../../perfect_ml/get_feature/TiVNbTaW_29 | 0.2083333 | 0 | 0 | 0.2083333 | 0.2083333 | 0.1875 | 0 | 0.1875 | 108.3398 | 3555.142 | 4.979167 | 0.3953993 | 4.958333 | 0.7899306 | 4.339125 | 0.0172709 | 3257.292 | 188144.5 | 2.32625 | 0.03071094 | 8.979167 | 0.3953993 | 0.125 | 0 | 0 | 0.375 | 0.25 | 0.125 | 0 | 0.125 | 0.25 | 0 | 0 | 0 | 0.125 | 0.25 | 0 | 0.375 | 0.125 | 0 | 0 | 0.25 | 0.375 | 0.25 | 0 | 0 | 0.25 | 0 | 0 | 0.125 | 0.375 | 0.125 | 0 | 0.125 | 0.7415473
../../../perfect_ml/get_feature/TiVNbTaW_30 | 0.2083333 | 0 | 0 | 0.2083333 | 0.2083333 | 0.1875 | 0 | 0.1875 | 108.3398 | 3555.142 | 4.979167 | 0.3953993 | 4.958333 | 0.7899306 | 4.339125 | 0.0172709 | 3257.292 | 188144.5 | 2.32625 | 0.03071094 | 8.979167 | 0.3953993 | 0.125 | 0 | 0 | 0.25 | 0.375 | 0.125 | 0 | 0.125 | 0.375 | 0 | 0 | 0.25 | 0 | 0.125 | 0 | 0.25 | 0.375 | 0 | 0 | 0.125 | 0.25 | 0.25 | 0 | 0 | 0 | 0 | 0 | 0.375 | 0.125 | 0.25 | 0 | 0.25 | 0.9161778
../../../perfect_ml/get_feature/TiVNbTaW_31 | 0.2083333 | 0 | 0 | 0.2083333 | 0.2083333 | 0.1875 | 0 | 0.1875 | 108.3398 | 3555.142 | 4.979167 | 0.3953993 | 4.958333 | 0.7899306 | 4.339125 | 0.0172709 | 3257.292 | 188144.5 | 2.32625 | 0.03071094 | 8.979167 | 0.3953993 | 0.25 | 0 | 0 | 0 | 0.375 | 0.25 | 0 | 0.125 | 0.25 | 0 | 0 | 0.25 | 0.125 | 0.125 | 0 | 0.25 | 0.125 | 0 | 0 | 0.25 | 0.125 | 0.375 | 0 | 0.125 | 0.375 | 0 | 0 | 0.25 | 0.125 | 0.125 | 0 | 0.125 | 0.8721037
../../../perfect_ml/get_feature/TiVNbTaW_32 | 0.2083333 | 0 | 0 | 0.2083333 | 0.2083333 | 0.1875 | 0 | 0.1875 | 108.3398 | 3555.142 | 4.979167 | 0.3953993 | 4.958333 | 0.7899306 | 4.339125 | 0.0172709 | 3257.292 | 188144.5 | 2.32625 | 0.03071094 | 8.979167 | 0.3953993 | 0.125 | 0 | 0 | 0.25 | 0.125 | 0.25 | 0 | 0.25 | 0.25 | 0 | 0 | 0.125 | 0.375 | 0.25 | 0 | 0 | 0.125 | 0 | 0 | 0.125 | 0.25 | 0.25 | 0 | 0.25 | 0.25 | 0 | 0 | 0.125 | 0.125 | 0.125 | 0 | 0.375 | 0.8398223
../../../perfect_ml/get_feature/TiVNbTaW_33 | 0.2083333 | 0 | 0 | 0.2083333 | 0.2083333 | 0.1875 | 0 | 0.1875 | 108.3398 | 3555.142 | 4.979167 | 0.3953993 | 4.958333 | 0.7899306 | 4.339125 | 0.0172709 | 3257.292 | 188144.5 | 2.32625 | 0.03071094 | 8.979167 | 0.3953993 | 0.25 | 0 | 0 | 0.125 | 0.125 | 0.25 | 0 | 0.25 | 0.125 | 0 | 0 | 0 | 0.5 | 0.125 | 0 | 0.25 | 0 | 0 | 0 | 0.375 | 0.125 | 0.125 | 0 | 0.375 | 0.25 | 0 | 0 | 0.125 | 0.25 | 0.375 | 0 | 0 | 0.7311343
../../../perfect_ml/get_feature/TiVNbTaW_34 | 0.2083333 | 0 | 0 | 0.2083333 | 0.2083333 | 0.1875 | 0 | 0.1875 | 108.3398 | 3555.142 | 4.979167 | 0.3953993 | 4.958333 | 0.7899306 | 4.339125 | 0.0172709 | 3257.292 | 188144.5 | 2.32625 | 0.03071094 | 8.979167 | 0.3953993 | 0.375 | 0 | 0 | 0 | 0.125 | 0.125 | 0 | 0.375 | 0.25 | 0 | 0 | 0.125 | 0 | 0.25 | 0 | 0.375 | 0.375 | 0 | 0 | 0.25 | 0.375 | 0 | 0 | 0 | 0.125 | 0 | 0 | 0.125 | 0.25 | 0.5 | 0 | 0 | 0.6861925
../../../perfect_ml/get_feature/TiVNbTaW_35 | 0.2083333 | 0 | 0 | 0.2083333 | 0.2083333 | 0.1875 | 0 | 0.1875 | 108.3398 | 3555.142 | 4.979167 | 0.3953993 | 4.958333 | 0.7899306 | 4.339125 | 0.0172709 | 3257.292 | 188144.5 | 2.32625 | 0.03071094 | 8.979167 | 0.3953993 | 0.25 | 0 | 0 | 0.25 | 0.125 | 0.125 | 0 | 0.25 | 0.25 | 0 | 0 | 0 | 0.25 | 0.125 | 0 | 0.375 | 0.125 | 0 | 0 | 0.25 | 0.125 | 0.25 | 0 | 0.25 | 0.125 | 0 | 0 | 0.375 | 0.375 | 0 | 0 | 0.125 | 0.6631797
../../../perfect_ml/get_feature/TiVNbTaW_36 | 0.2083333 | 0 | 0 | 0.2083333 | 0.2083333 | 0.1875 | 0 | 0.1875 | 108.3398 | 3555.142 | 4.979167 | 0.3953993 | 4.958333 | 0.7899306 | 4.339125 | 0.0172709 | 3257.292 | 188144.5 | 2.32625 | 0.03071094 | 8.979167 | 0.3953993 | 0.125 | 0 | 0 | 0.25 | 0.125 | 0.125 | 0 | 0.375 | 0.125 | 0 | 0 | 0.125 | 0.375 | 0.25 | 0 | 0.125 | 0.25 | 0 | 0 | 0.25 | 0 | 0.375 | 0 | 0.125 | 0.375 | 0 | 0 | 0.25 | 0.125 | 0 | 0 | 0.25 | 0.495927
../../../perfect_ml/get_feature/TiVNbTaW_37 | 0.2083333 | 0 | 0 | 0.2083333 | 0.2083333 | 0.1875 | 0 | 0.1875 | 108.3398 | 3555.142 | 4.979167 | 0.3953993 | 4.958333 | 0.7899306 | 4.339125 | 0.0172709 | 3257.292 | 188144.5 | 2.32625 | 0.03071094 | 8.979167 | 0.3953993 | 0.25 | 0 | 0 | 0.125 | 0.125 | 0.125 | 0 | 0.375 | 0.375 | 0 | 0 | 0.25 | 0.25 | 0 | 0 | 0.125 | 0 | 0 | 0 | 0.25 | 0.125 | 0.25 | 0 | 0.375 | 0.25 | 0 | 0 | 0.125 | 0.25 | 0.25 | 0 | 0.125 | 0.9226668
../../../perfect_ml/get_feature/TiVNbTaW_38 | 0.2083333 | 0 | 0 | 0.2083333 | 0.2083333 | 0.1875 | 0 | 0.1875 | 108.3398 | 3555.142 | 4.979167 | 0.3953993 | 4.958333 | 0.7899306 | 4.339125 | 0.0172709 | 3257.292 | 188144.5 | 2.32625 | 0.03071094 | 8.979167 | 0.3953993 | 0.125 | 0 | 0 | 0.25 | 0.5 | 0.125 | 0 | 0 | 0.125 | 0 | 0 | 0.25 | 0.125 | 0.25 | 0 | 0.25 | 0.375 | 0 | 0 | 0.125 | 0.25 | 0.125 | 0 | 0.125 | 0.375 | 0 | 0 | 0.125 | 0.125 | 0.25 | 0 | 0.125 | 0.8785483
../../../perfect_ml/get_feature/TiVNbTaW_39 | 0.2083333 | 0 | 0 | 0.2083333 | 0.2083333 | 0.1875 | 0 | 0.1875 | 108.3398 | 3555.142 | 4.979167 | 0.3953993 | 4.958333 | 0.7899306 | 4.339125 | 0.0172709 | 3257.292 | 188144.5 | 2.32625 | 0.03071094 | 8.979167 | 0.3953993 | 0 | 0 | 0 | 0.375 | 0.25 | 0.25 | 0 | 0.125 | 0.25 | 0 | 0 | 0.125 | 0.375 | 0.125 | 0 | 0.125 | 0.25 | 0 | 0 | 0.375 | 0 | 0.125 | 0 | 0.25 | 0.375 | 0 | 0 | 0.125 | 0.25 | 0.125 | 0 | 0.125 | 0.8831825
../../../perfect_ml/get_feature/TiVNbTaW_40 | 0.2083333 | 0 | 0 | 0.2083333 | 0.2083333 | 0.1875 | 0 | 0.1875 | 108.3398 | 3555.142 | 4.979167 | 0.3953993 | 4.958333 | 0.7899306 | 4.339125 | 0.0172709 | 3257.292 | 188144.5 | 2.32625 | 0.03071094 | 8.979167 | 0.3953993 | 0.25 | 0 | 0 | 0.125 | 0.25 | 0.25 | 0 | 0.125 | 0.5 | 0 | 0 | 0.125 | 0.125 | 0.125 | 0 | 0.125 | 0.125 | 0 | 0 | 0.125 | 0.25 | 0.25 | 0 | 0.25 | 0 | 0 | 0 | 0.375 | 0.375 | 0.125 | 0 | 0.125 | 1.070983
../../../perfect_ml/get_feature/TiVNbTaW_41 | 0.2083333 | 0 | 0 | 0.2083333 | 0.2083333 | 0.1875 | 0 | 0.1875 | 108.3398 | 3555.142 | 4.979167 | 0.3953993 | 4.958333 | 0.7899306 | 4.339125 | 0.0172709 | 3257.292 | 188144.5 | 2.32625 | 0.03071094 | 8.979167 | 0.3953993 | 0.125 | 0 | 0 | 0.25 | 0.375 | 0.125 | 0 | 0.125 | 0.25 | 0 | 0 | 0 | 0.125 | 0.5 | 0 | 0.125 | 0.25 | 0 | 0 | 0.375 | 0 | 0.25 | 0 | 0.125 | 0.25 | 0 | 0 | 0.25 | 0.25 | 0.125 | 0 | 0.125 | 0.891727
../../../perfect_ml/get_feature/TiVNbTaW_42 | 0.2083333 | 0 | 0 | 0.2083333 | 0.2083333 | 0.1875 | 0 | 0.1875 | 108.3398 | 3555.142 | 4.979167 | 0.3953993 | 4.958333 | 0.7899306 | 4.339125 | 0.0172709 | 3257.292 | 188144.5 | 2.32625 | 0.03071094 | 8.979167 | 0.3953993 | 0.125 | 0 | 0 | 0.25 | 0.375 | 0.125 | 0 | 0.125 | 0.25 | 0 | 0 | 0.25 | 0.25 | 0.25 | 0 | 0 | 0.125 | 0 | 0 | 0.25 | 0.125 | 0.25 | 0 | 0.25 | 0.125 | 0 | 0 | 0 | 0.375 | 0.375 | 0 | 0.125 | 0.9045672
../../../perfect_ml/get_feature/TiVNbTaW_43 | 0.2083333 | 0 | 0 | 0.2083333 | 0.2083333 | 0.1875 | 0 | 0.1875 | 108.3398 | 3555.142 | 4.979167 | 0.3953993 | 4.958333 | 0.7899306 | 4.339125 | 0.0172709 | 3257.292 | 188144.5 | 2.32625 | 0.03071094 | 8.979167 | 0.3953993 | 0.375 | 0 | 0 | 0.125 | 0.125 | 0.125 | 0 | 0.25 | 0.25 | 0 | 0 | 0.25 | 0.125 | 0.125 | 0 | 0.25 | 0.125 | 0 | 0 | 0.25 | 0.125 | 0.25 | 0 | 0.25 | 0.125 | 0 | 0 | 0.25 | 0.25 | 0.375 | 0 | 0 | 0.9476721
../../../perfect_ml/get_feature/TiVNbTaW_44 | 0.2083333 | 0 | 0 | 0.2083333 | 0.2083333 | 0.1875 | 0 | 0.1875 | 108.3398 | 3555.142 | 4.979167 | 0.3953993 | 4.958333 | 0.7899306 | 4.339125 | 0.0172709 | 3257.292 | 188144.5 | 2.32625 | 0.03071094 | 8.979167 | 0.3953993 | 0.125 | 0 | 0 | 0.25 | 0.5 | 0 | 0 | 0.125 | 0.125 | 0 | 0 | 0.25 | 0.25 | 0.25 | 0 | 0.125 | 0.25 | 0 | 0 | 0 | 0.125 | 0.125 | 0 | 0.5 | 0.125 | 0 | 0 | 0.25 | 0.125 | 0.375 | 0 | 0.125 | 0.733877
../../../perfect_ml/get_feature/TiVNbTaW_45 | 0.2083333 | 0 | 0 | 0.2083333 | 0.2083333 | 0.1875 | 0 | 0.1875 | 108.3398 | 3555.142 | 4.979167 | 0.3953993 | 4.958333 | 0.7899306 | 4.339125 | 0.0172709 | 3257.292 | 188144.5 | 2.32625 | 0.03071094 | 8.979167 | 0.3953993 | 0.375 | 0 | 0 | 0 | 0.25 | 0.125 | 0 | 0.25 | 0.125 | 0 | 0 | 0.25 | 0.375 | 0.125 | 0 | 0.125 | 0.25 | 0 | 0 | 0.125 | 0.125 | 0.375 | 0 | 0.125 | 0.125 | 0 | 0 | 0.375 | 0.125 | 0.25 | 0 | 0.125 | 0.8752785
../../../perfect_ml/get_feature/TiVNbTaW_46 | 0.2083333 | 0 | 0 | 0.2083333 | 0.2083333 | 0.1875 | 0 | 0.1875 | 108.3398 | 3555.142 | 4.979167 | 0.3953993 | 4.958333 | 0.7899306 | 4.339125 | 0.0172709 | 3257.292 | 188144.5 | 2.32625 | 0.03071094 | 8.979167 | 0.3953993 | 0.375 | 0 | 0 | 0.125 | 0.375 | 0.125 | 0 | 0 | 0.25 | 0 | 0 | 0.125 | 0.125 | 0.25 | 0 | 0.25 | 0.125 | 0 | 0 | 0.375 | 0.375 | 0 | 0 | 0.125 | 0.25 | 0 | 0 | 0 | 0.25 | 0.375 | 0 | 0.125 | 1.200076
../../../perfect_ml/get_feature/TiVNbTaW_47 | 0.2083333 | 0 | 0 | 0.2083333 | 0.2083333 | 0.1875 | 0 | 0.1875 | 108.3398 | 3555.142 | 4.979167 | 0.3953993 | 4.958333 | 0.7899306 | 4.339125 | 0.0172709 | 3257.292 | 188144.5 | 2.32625 | 0.03071094 | 8.979167 | 0.3953993 | 0.375 | 0 | 0 | 0.125 | 0.125 | 0.25 | 0 | 0.125 | 0.125 | 0 | 0 | 0.125 | 0.25 | 0.375 | 0 | 0.125 | 0 | 0 | 0 | 0.375 | 0.375 | 0.125 | 0 | 0.125 | 0.25 | 0 | 0 | 0.25 | 0.125 | 0.125 | 0 | 0.25 | 1.056014
../../../perfect_ml/get_feature/TiVNbTaW_48 | 0.2083333 | 0 | 0 | 0.2083333 | 0.2083333 | 0.1875 | 0 | 0.1875 | 108.3398 | 3555.142 | 4.979167 | 0.3953993 | 4.958333 | 0.7899306 | 4.339125 | 0.0172709 | 3257.292 | 188144.5 | 2.32625 | 0.03071094 | 8.979167 | 0.3953993 | 0.25 | 0 | 0 | 0.125 | 0.25 | 0.375 | 0 | 0 | 0.125 | 0 | 0 | 0.25 | 0.125 | 0.25 | 0 | 0.25 | 0.375 | 0 | 0 | 0.125 | 0.25 | 0 | 0 | 0.25 | 0.375 | 0 | 0 | 0.25 | 0 | 0.25 | 0 | 0.125 | 1.056589
../../../perfect_ml/get_feature/TiVNbTaW_49 | 0.2083333 | 0 | 0 | 0.2083333 | 0.2083333 | 0.1875 | 0 | 0.1875 | 108.3398 | 3555.142 | 4.979167 | 0.3953993 | 4.958333 | 0.7899306 | 4.339125 | 0.0172709 | 3257.292 | 188144.5 | 2.32625 | 0.03071094 | 8.979167 | 0.3953993 | 0.5 | 0 | 0 | 0.125 | 0.25 | 0.125 | 0 | 0 | 0.25 | 0 | 0 | 0.125 | 0.125 | 0.25 | 0 | 0.25 | 0.125 | 0 | 0 | 0.125 | 0.375 | 0.125 | 0 | 0.25 | 0.125 | 0 | 0 | 0.125 | 0.25 | 0.375 | 0 | 0.125 | 1.318108
../../../perfect_ml/get_feature/TiVNbTaW_50 | 0.2083333 | 0 | 0 | 0.2083333 | 0.2083333 | 0.1875 | 0 | 0.1875 | 108.3398 | 3555.142 | 4.979167 | 0.3953993 | 4.958333 | 0.7899306 | 4.339125 | 0.0172709 | 3257.292 | 188144.5 | 2.32625 | 0.03071094 | 8.979167 | 0.3953993 | 0.25 | 0 | 0 | 0.25 | 0 | 0.375 | 0 | 0.125 | 0.25 | 0 | 0 | 0.125 | 0.375 | 0.125 | 0 | 0.125 | 0.125 | 0 | 0 | 0.125 | 0.25 | 0.25 | 0 | 0.25 | 0.125 | 0 | 0 | 0.25 | 0.375 | 0.25 | 0 | 0 | 1.100689
../../../perfect_ml/get_feature/TiVNbTaW_51 | 0.2083333 | 0 | 0 | 0.2083333 | 0.2083333 | 0.1875 | 0 | 0.1875 | 108.3398 | 3555.142 | 4.979167 | 0.3953993 | 4.958333 | 0.7899306 | 4.339125 | 0.0172709 | 3257.292 | 188144.5 | 2.32625 | 0.03071094 | 8.979167 | 0.3953993 | 0.25 | 0 | 0 | 0.25 | 0.125 | 0.25 | 0 | 0.125 | 0.125 | 0 | 0 | 0 | 0.25 | 0.375 | 0 | 0.25 | 0.125 | 0 | 0 | 0.375 | 0.125 | 0.125 | 0 | 0.25 | 0.375 | 0 | 0 | 0.125 | 0.125 | 0.25 | 0 | 0.125 | 0.9665353
../../../perfect_ml/get_feature/TiVNbTaW_52 | 0.2083333 | 0 | 0 | 0.2083333 | 0.2083333 | 0.1875 | 0 | 0.1875 | 108.3398 | 3555.142 | 4.979167 | 0.3953993 | 4.958333 | 0.7899306 | 4.339125 | 0.0172709 | 3257.292 | 188144.5 | 2.32625 | 0.03071094 | 8.979167 | 0.3953993 | 0.25 | 0 | 0 | 0.125 | 0.25 | 0 | 0 | 0.375 | 0.125 | 0 | 0 | 0.125 | 0.25 | 0.25 | 0 | 0.25 | 0 | 0 | 0 | 0 | 0.375 | 0.25 | 0 | 0.375 | 0.25 | 0 | 0 | 0.25 | 0.125 | 0.375 | 0 | 0 | 0.4995475
../../../perfect_ml/get_feature/TiVNbTaW_53 | 0.2083333 | 0 | 0 | 0.2083333 | 0.2083333 | 0.1875 | 0 | 0.1875 | 108.3398 | 3555.142 | 4.979167 | 0.3953993 | 4.958333 | 0.7899306 | 4.339125 | 0.0172709 | 3257.292 | 188144.5 | 2.32625 | 0.03071094 | 8.979167 | 0.3953993 | 0.25 | 0 | 0 | 0.375 | 0.125 | 0.125 | 0 | 0.125 | 0.375 | 0 | 0 | 0.125 | 0.125 | 0.25 | 0 | 0.125 | 0.375 | 0 | 0 | 0 | 0.125 | 0.25 | 0 | 0.25 | 0 | 0 | 0 | 0.375 | 0.25 | 0 | 0 | 0.375 | 1.003967
../../../perfect_ml/get_feature/TiVNbTaW_54 | 0.2083333 | 0 | 0 | 0.2083333 | 0.2083333 | 0.1875 | 0 | 0.1875 | 108.3398 | 3555.142 | 4.979167 | 0.3953993 | 4.958333 | 0.7899306 | 4.339125 | 0.0172709 | 3257.292 | 188144.5 | 2.32625 | 0.03071094 | 8.979167 | 0.3953993 | 0.125 | 0 | 0 | 0.25 | 0.25 | 0.125 | 0 | 0.25 | 0.375 | 0 | 0 | 0 | 0 | 0.25 | 0 | 0.375 | 0.25 | 0 | 0 | 0.25 | 0.125 | 0.25 | 0 | 0.125 | 0.125 | 0 | 0 | 0.25 | 0.25 | 0.25 | 0 | 0.125 | 0.6098664
../../../perfect_ml/get_feature/TiVNbTaW_55 | 0.2083333 | 0 | 0 | 0.2083333 | 0.2083333 | 0.1875 | 0 | 0.1875 | 108.3398 | 3555.142 | 4.979167 | 0.3953993 | 4.958333 | 0.7899306 | 4.339125 | 0.0172709 | 3257.292 | 188144.5 | 2.32625 | 0.03071094 | 8.979167 | 0.3953993 | 0.375 | 0 | 0 | 0.25 | 0.125 | 0.125 | 0 | 0.125 | 0.5 | 0 | 0 | 0.125 | 0.125 | 0.125 | 0 | 0.125 | 0.125 | 0 | 0 | 0.25 | 0.375 | 0.125 | 0 | 0.125 | 0 | 0 | 0 | 0.375 | 0.125 | 0.125 | 0 | 0.375 | 1.327418
../../../perfect_ml/get_feature/TiVNbTaW_56 | 0.2083333 | 0 | 0 | 0.2083333 | 0.2083333 | 0.1875 | 0 | 0.1875 | 108.3398 | 3555.142 | 4.979167 | 0.3953993 | 4.958333 | 0.7899306 | 4.339125 | 0.0172709 | 3257.292 | 188144.5 | 2.32625 | 0.03071094 | 8.979167 | 0.3953993 | 0.125 | 0 | 0 | 0.25 | 0.375 | 0.125 | 0 | 0.125 | 0.125 | 0 | 0 | 0.125 | 0.25 | 0.25 | 0 | 0.25 | 0.375 | 0 | 0 | 0.125 | 0 | 0.25 | 0 | 0.25 | 0.125 | 0 | 0 | 0.25 | 0.125 | 0.25 | 0 | 0.25 | 0.6340035
../../../perfect_ml/get_feature/TiVNbTaW_57 | 0.2083333 | 0 | 0 | 0.2083333 | 0.2083333 | 0.1875 | 0 | 0.1875 | 108.3398 | 3555.142 | 4.979167 | 0.3953993 | 4.958333 | 0.7899306 | 4.339125 | 0.0172709 | 3257.292 | 188144.5 | 2.32625 | 0.03071094 | 8.979167 | 0.3953993 | 0.25 | 0 | 0 | 0 | 0.25 | 0.25 | 0 | 0.25 | 0.125 | 0 | 0 | 0.125 | 0 | 0.375 | 0 | 0.375 | 0 | 0 | 0 | 0.5 | 0.125 | 0.25 | 0 | 0.125 | 0.25 | 0 | 0 | 0.25 | 0.375 | 0 | 0 | 0.125 | 0.6339994
../../../perfect_ml/get_feature/TiVNbTaW_58 | 0.2083333 | 0 | 0 | 0.2083333 | 0.2083333 | 0.1875 | 0 | 0.1875 | 108.3398 | 3555.142 | 4.979167 | 0.3953993 | 4.958333 | 0.7899306 | 4.339125 | 0.0172709 | 3257.292 | 188144.5 | 2.32625 | 0.03071094 | 8.979167 | 0.3953993 | 0.375 | 0 | 0 | 0.25 | 0.25 | 0 | 0 | 0.125 | 0.125 | 0 | 0 | 0.125 | 0.25 | 0.25 | 0 | 0.25 | 0.25 | 0 | 0 | 0.25 | 0.25 | 0.125 | 0 | 0.125 | 0.25 | 0 | 0 | 0.25 | 0.125 | 0.25 | 0 | 0.125 | 1.112743
../../../perfect_ml/get_feature/TiVNbTaW_59 | 0.2083333 | 0 | 0 | 0.2083333 | 0.2083333 | 0.1875 | 0 | 0.1875 | 108.3398 | 3555.142 | 4.979167 | 0.3953993 | 4.958333 | 0.7899306 | 4.339125 | 0.0172709 | 3257.292 | 188144.5 | 2.32625 | 0.03071094 | 8.979167 | 0.3953993 | 0.125 | 0 | 0 | 0.375 | 0.25 | 0.125 | 0 | 0.125 | 0.375 | 0 | 0 | 0 | 0.125 | 0.125 | 0 | 0.375 | 0.125 | 0 | 0 | 0.375 | 0.125 | 0.125 | 0 | 0.25 | 0.25 | 0 | 0 | 0.25 | 0.125 | 0.25 | 0 | 0.125 | 0.8294134
../../../perfect_ml/get_feature/TiVNbTaW_60 | 0.2083333 | 0 | 0 | 0.2083333 | 0.2083333 | 0.1875 | 0 | 0.1875 | 108.3398 | 3555.142 | 4.979167 | 0.3953993 | 4.958333 | 0.7899306 | 4.339125 | 0.0172709 | 3257.292 | 188144.5 | 2.32625 | 0.03071094 | 8.979167 | 0.3953993 | 0.125 | 0 | 0 | 0.25 | 0.25 | 0.125 | 0 | 0.25 | 0.125 | 0 | 0 | 0.375 | 0 | 0.25 | 0 | 0.25 | 0.125 | 0 | 0 | 0.125 | 0.5 | 0 | 0 | 0.25 | 0.25 | 0 | 0 | 0.125 | 0.125 | 0.5 | 0 | 0 | 0.5227023
../../../perfect_ml/get_feature/TiVNbTaW_61 | 0.2083333 | 0 | 0 | 0.2083333 | 0.2083333 | 0.1875 | 0 | 0.1875 | 108.3398 | 3555.142 | 4.979167 | 0.3953993 | 4.958333 | 0.7899306 | 4.339125 | 0.0172709 | 3257.292 | 188144.5 | 2.32625 | 0.03071094 | 8.979167 | 0.3953993 | 0.25 | 0 | 0 | 0.25 | 0.125 | 0.25 | 0 | 0.125 | 0.25 | 0 | 0 | 0 | 0.125 | 0.375 | 0 | 0.25 | 0.25 | 0 | 0 | 0.25 | 0.25 | 0 | 0 | 0.25 | 0.25 | 0 | 0 | 0.25 | 0.125 | 0.125 | 0 | 0.25 | 0.8991779
../../../perfect_ml/get_feature/TiVNbTaW_62 | 0.2083333 | 0 | 0 | 0.2083333 | 0.2083333 | 0.1875 | 0 | 0.1875 | 108.3398 | 3555.142 | 4.979167 | 0.3953993 | 4.958333 | 0.7899306 | 4.339125 | 0.0172709 | 3257.292 | 188144.5 | 2.32625 | 0.03071094 | 8.979167 | 0.3953993 | 0.25 | 0 | 0 | 0.25 | 0.125 | 0.125 | 0 | 0.25 | 0.125 | 0 | 0 | 0.25 | 0.125 | 0.25 | 0 | 0.25 | 0 | 0 | 0 | 0.25 | 0.375 | 0.125 | 0 | 0.25 | 0.25 | 0 | 0 | 0.25 | 0 | 0.375 | 0 | 0.125 | 0.8181432
../../../perfect_ml/get_feature/TiVNbTaW_63 | 0.2083333 | 0 | 0 | 0.2083333 | 0.2083333 | 0.1875 | 0 | 0.1875 | 108.3398 | 3555.142 | 4.979167 | 0.3953993 | 4.958333 | 0.7899306 | 4.339125 | 0.0172709 | 3257.292 | 188144.5 | 2.32625 | 0.03071094 | 8.979167 | 0.3953993 | 0.25 | 0 | 0 | 0 | 0.125 | 0.375 | 0 | 0.25 | 0.375 | 0 | 0 | 0.125 | 0.125 | 0.25 | 0 | 0.125 | 0.125 | 0 | 0 | 0.375 | 0.125 | 0.25 | 0 | 0.125 | 0.125 | 0 | 0 | 0.25 | 0.25 | 0.125 | 0 | 0.25 | 0.905475
../../../perfect_ml/get_feature/TiVNbTaW_64 | 0.2083333 | 0 | 0 | 0.2083333 | 0.2083333 | 0.1875 | 0 | 0.1875 | 108.3398 | 3555.142 | 4.979167 | 0.3953993 | 4.958333 | 0.7899306 | 4.339125 | 0.0172709 | 3257.292 | 188144.5 | 2.32625 | 0.03071094 | 8.979167 | 0.3953993 | 0.25 | 0 | 0 | 0.25 | 0.125 | 0.125 | 0 | 0.25 | 0 | 0 | 0 | 0.375 | 0.25 | 0.125 | 0 | 0.25 | 0.125 | 0 | 0 | 0.125 | 0.375 | 0.125 | 0 | 0.25 | 0.25 | 0 | 0 | 0.125 | 0.25 | 0.25 | 0 | 0.125 | 0.7328223
../../../perfect_ml/get_feature/TiVNbTaW_65 | 0.2083333 | 0 | 0 | 0.2083333 | 0.2083333 | 0.1875 | 0 | 0.1875 | 108.3398 | 3555.142 | 4.979167 | 0.3953993 | 4.958333 | 0.7899306 | 4.339125 | 0.0172709 | 3257.292 | 188144.5 | 2.32625 | 0.03071094 | 8.979167 | 0.3953993 | 0.125 | 0 | 0 | 0.125 | 0.25 | 0.25 | 0 | 0.25 | 0.25 | 0 | 0 | 0.25 | 0.125 | 0.125 | 0 | 0.25 | 0.125 | 0 | 0 | 0.25 | 0.125 | 0.25 | 0 | 0.25 | 0.25 | 0 | 0 | 0.375 | 0.375 | 0 | 0 | 0 | 0.6083024
../../../perfect_ml/get_feature/TiVNbTaW_66 | 0.2083333 | 0 | 0 | 0.2083333 | 0.2083333 | 0.1875 | 0 | 0.1875 | 108.3398 | 3555.142 | 4.979167 | 0.3953993 | 4.958333 | 0.7899306 | 4.339125 | 0.0172709 | 3257.292 | 188144.5 | 2.32625 | 0.03071094 | 8.979167 | 0.3953993 | 0.125 | 0 | 0 | 0.25 | 0.125 | 0.125 | 0 | 0.375 | 0.375 | 0 | 0 | 0.25 | 0.125 | 0.125 | 0 | 0.125 | 0.25 | 0 | 0 | 0.125 | 0.25 | 0.25 | 0 | 0.125 | 0.25 | 0 | 0 | 0.25 | 0.375 | 0 | 0 | 0.125 | 0.6373479
../../../perfect_ml/get_feature/TiVNbTaW_67 | 0.2083333 | 0 | 0 | 0.2083333 | 0.2083333 | 0.1875 | 0 | 0.1875 | 108.3398 | 3555.142 | 4.979167 | 0.3953993 | 4.958333 | 0.7899306 | 4.339125 | 0.0172709 | 3257.292 | 188144.5 | 2.32625 | 0.03071094 | 8.979167 | 0.3953993 | 0.25 | 0 | 0 | 0.125 | 0.125 | 0.25 | 0 | 0.25 | 0.125 | 0 | 0 | 0.25 | 0.375 | 0.125 | 0 | 0.125 | 0.375 | 0 | 0 | 0 | 0.125 | 0.125 | 0 | 0.375 | 0.125 | 0 | 0 | 0.125 | 0.125 | 0.5 | 0 | 0.125 | 0.8861125
../../../perfect_ml/get_feature/TiVNbTaW_68 | 0.2083333 | 0 | 0 | 0.2083333 | 0.2083333 | 0.1875 | 0 | 0.1875 | 108.3398 | 3555.142 | 4.979167 | 0.3953993 | 4.958333 | 0.7899306 | 4.339125 | 0.0172709 | 3257.292 | 188144.5 | 2.32625 | 0.03071094 | 8.979167 | 0.3953993 | 0.125 | 0 | 0 | 0.125 | 0.375 | 0 | 0 | 0.375 | 0.375 | 0 | 0 | 0.125 | 0.25 | 0.125 | 0 | 0.125 | 0 | 0 | 0 | 0.375 | 0.25 | 0.375 | 0 | 0 | 0.375 | 0 | 0 | 0.125 | 0.125 | 0.25 | 0 | 0.125 | 0.6786056
../../../perfect_ml/get_feature/TiVNbTaW_69 | 0.2083333 | 0 | 0 | 0.2083333 | 0.2083333 | 0.1875 | 0 | 0.1875 | 108.3398 | 3555.142 | 4.979167 | 0.3953993 | 4.958333 | 0.7899306 | 4.339125 | 0.0172709 | 3257.292 | 188144.5 | 2.32625 | 0.03071094 | 8.979167 | 0.3953993 | 0 | 0 | 0 | 0.125 | 0.375 | 0.25 | 0 | 0.25 | 0 | 0 | 0 | 0.375 | 0.25 | 0.25 | 0 | 0.125 | 0.375 | 0 | 0 | 0 | 0.125 | 0.375 | 0 | 0.125 | 0.25 | 0 | 0 | 0.25 | 0.125 | 0.125 | 0 | 0.25 | 0.3474497
../../../perfect_ml/get_feature/TiVNbTaW_70 | 0.2083333 | 0 | 0 | 0.2083333 | 0.2083333 | 0.1875 | 0 | 0.1875 | 108.3398 | 3555.142 | 4.979167 | 0.3953993 | 4.958333 | 0.7899306 | 4.339125 | 0.0172709 | 3257.292 | 188144.5 | 2.32625 | 0.03071094 | 8.979167 | 0.3953993 | 0.125 | 0 | 0 | 0.25 | 0.125 | 0.125 | 0 | 0.375 | 0.375 | 0 | 0 | 0.25 | 0.125 | 0.125 | 0 | 0.125 | 0 | 0 | 0 | 0.375 | 0.5 | 0.125 | 0 | 0 | 0.375 | 0 | 0 | 0.25 | 0 | 0.25 | 0 | 0.125 | 0.7702119
../../../perfect_ml/get_feature/TiVNbTaW_71 | 0.2083333 | 0 | 0 | 0.2083333 | 0.2083333 | 0.1875 | 0 | 0.1875 | 108.3398 | 3555.142 | 4.979167 | 0.3953993 | 4.958333 | 0.7899306 | 4.339125 | 0.0172709 | 3257.292 | 188144.5 | 2.32625 | 0.03071094 | 8.979167 | 0.3953993 | 0.25 | 0 | 0 | 0.25 | 0.375 | 0.125 | 0 | 0 | 0.25 | 0 | 0 | 0.375 | 0.125 | 0.25 | 0 | 0 | 0.125 | 0 | 0 | 0.125 | 0.125 | 0.25 | 0 | 0.375 | 0.125 | 0 | 0 | 0.125 | 0.375 | 0.125 | 0 | 0.25 | 1.236009
../../../perfect_ml/get_feature/TiVNbTaW_72 | 0.2083333 | 0 | 0 | 0.2083333 | 0.2083333 | 0.1875 | 0 | 0.1875 | 108.3398 | 3555.142 | 4.979167 | 0.3953993 | 4.958333 | 0.7899306 | 4.339125 | 0.0172709 | 3257.292 | 188144.5 | 2.32625 | 0.03071094 | 8.979167 | 0.3953993 | 0.25 | 0 | 0 | 0.25 | 0.125 | 0.125 | 0 | 0.25 | 0.375 | 0 | 0 | 0.125 | 0.125 | 0.25 | 0 | 0.125 | 0 | 0 | 0 | 0.125 | 0.375 | 0.25 | 0 | 0.25 | 0.25 | 0 | 0 | 0.25 | 0.25 | 0.25 | 0 | 0 | 1.019583
../../../perfect_ml/get_feature/TiVNbTaW_73 | 0.2083333 | 0 | 0 | 0.2083333 | 0.2083333 | 0.1875 | 0 | 0.1875 | 108.3398 | 3555.142 | 4.979167 | 0.3953993 | 4.958333 | 0.7899306 | 4.339125 | 0.0172709 | 3257.292 | 188144.5 | 2.32625 | 0.03071094 | 8.979167 | 0.3953993 | 0.375 | 0 | 0 | 0.25 | 0.125 | 0.125 | 0 | 0.125 | 0.25 | 0 | 0 | 0.125 | 0.125 | 0.25 | 0 | 0.25 | 0.125 | 0 | 0 | 0.25 | 0.25 | 0.25 | 0 | 0.125 | 0.25 | 0 | 0 | 0.125 | 0.25 | 0.25 | 0 | 0.125 | 1.117989
../../../perfect_ml/get_feature/TiVNbTaW_74 | 0.2083333 | 0 | 0 | 0.2083333 | 0.2083333 | 0.1875 | 0 | 0.1875 | 108.3398 | 3555.142 | 4.979167 | 0.3953993 | 4.958333 | 0.7899306 | 4.339125 | 0.0172709 | 3257.292 | 188144.5 | 2.32625 | 0.03071094 | 8.979167 | 0.3953993 | 0.25 | 0 | 0 | 0.25 | 0.25 | 0.25 | 0 | 0 | 0.125 | 0 | 0 | 0.375 | 0.125 | 0.25 | 0 | 0.125 | 0.125 | 0 | 0 | 0.125 | 0.25 | 0.25 | 0 | 0.25 | 0.125 | 0 | 0 | 0.25 | 0.125 | 0.125 | 0 | 0.375 | 1.127035
../../../perfect_ml/get_feature/TiVNbTaW_75 | 0.2083333 | 0 | 0 | 0.2083333 | 0.2083333 | 0.1875 | 0 | 0.1875 | 108.3398 | 3555.142 | 4.979167 | 0.3953993 | 4.958333 | 0.7899306 | 4.339125 | 0.0172709 | 3257.292 | 188144.5 | 2.32625 | 0.03071094 | 8.979167 | 0.3953993 | 0 | 0 | 0 | 0.375 | 0.125 | 0.125 | 0 | 0.375 | 0.25 | 0 | 0 | 0.125 | 0.125 | 0.125 | 0 | 0.375 | 0.125 | 0 | 0 | 0.125 | 0.25 | 0.5 | 0 | 0 | 0.375 | 0 | 0 | 0.25 | 0.125 | 0.125 | 0 | 0.125 | 0.3079445
../../../perfect_ml/get_feature/TiVNbTaW_76 | 0.2083333 | 0 | 0 | 0.2083333 | 0.2083333 | 0.1875 | 0 | 0.1875 | 108.3398 | 3555.142 | 4.979167 | 0.3953993 | 4.958333 | 0.7899306 | 4.339125 | 0.0172709 | 3257.292 | 188144.5 | 2.32625 | 0.03071094 | 8.979167 | 0.3953993 | 0 | 0 | 0 | 0.125 | 0.25 | 0.375 | 0 | 0.25 | 0.125 | 0 | 0 | 0.25 | 0.375 | 0.125 | 0 | 0.125 | 0.25 | 0 | 0 | 0.25 | 0 | 0.125 | 0 | 0.375 | 0.25 | 0 | 0 | 0.25 | 0.25 | 0 | 0 | 0.25 | 0.4621327
../../../perfect_ml/get_feature/TiVNbTaW_77 | 0.2083333 | 0 | 0 | 0.2083333 | 0.2083333 | 0.1875 | 0 | 0.1875 | 108.3398 | 3555.142 | 4.979167 | 0.3953993 | 4.958333 | 0.7899306 | 4.339125 | 0.0172709 | 3257.292 | 188144.5 | 2.32625 | 0.03071094 | 8.979167 | 0.3953993 | 0.125 | 0 | 0 | 0.375 | 0.25 | 0.125 | 0 | 0.125 | 0.375 | 0 | 0 | 0 | 0.125 | 0.25 | 0 | 0.25 | 0.375 | 0 | 0 | 0.375 | 0.25 | 0 | 0 | 0 | 0.125 | 0 | 0 | 0.125 | 0.25 | 0.125 | 0 | 0.375 | 0.9372342
../../../perfect_ml/get_feature/TiVNbTaW_78 | 0.2083333 | 0 | 0 | 0.2083333 | 0.2083333 | 0.1875 | 0 | 0.1875 | 108.3398 | 3555.142 | 4.979167 | 0.3953993 | 4.958333 | 0.7899306 | 4.339125 | 0.0172709 | 3257.292 | 188144.5 | 2.32625 | 0.03071094 | 8.979167 | 0.3953993 | 0.25 | 0 | 0 | 0.5 | 0.125 | 0.125 | 0 | 0 | 0.125 | 0 | 0 | 0.25 | 0.125 | 0.25 | 0 | 0.25 | 0.125 | 0 | 0 | 0.125 | 0.25 | 0.25 | 0 | 0.25 | 0.125 | 0 | 0 | 0.25 | 0.25 | 0.25 | 0 | 0.125 | 1.018963
../../../perfect_ml/get_feature/TiVNbTaW_79 | 0.2083333 | 0 | 0 | 0.2083333 | 0.2083333 | 0.1875 | 0 | 0.1875 | 108.3398 | 3555.142 | 4.979167 | 0.3953993 | 4.958333 | 0.7899306 | 4.339125 | 0.0172709 | 3257.292 | 188144.5 | 2.32625 | 0.03071094 | 8.979167 | 0.3953993 | 0.25 | 0 | 0 | 0.125 | 0 | 0.25 | 0 | 0.375 | 0.25 | 0 | 0 | 0 | 0.375 | 0.25 | 0 | 0.125 | 0.25 | 0 | 0 | 0.25 | 0.25 | 0.25 | 0 | 0 | 0.25 | 0 | 0 | 0.25 | 0.125 | 0.25 | 0 | 0.125 | 0.7994704
../../../perfect_ml/get_feature/TiVNbTaW_80 | 0.2083333 | 0 | 0 | 0.2083333 | 0.2083333 | 0.1875 | 0 | 0.1875 | 108.3398 | 3555.142 | 4.979167 | 0.3953993 | 4.958333 | 0.7899306 | 4.339125 | 0.0172709 | 3257.292 | 188144.5 | 2.32625 | 0.03071094 | 8.979167 | 0.3953993 | 0.25 | 0 | 0 | 0.25 | 0.125 | 0.125 | 0 | 0.25 | 0.125 | 0 | 0 | 0 | 0.25 | 0.375 | 0 | 0.25 | 0 | 0 | 0 | 0.25 | 0.375 | 0.125 | 0 | 0.25 | 0.25 | 0 | 0 | 0.125 | 0.25 | 0.125 | 0 | 0.25 | 0.7998085
../../../perfect_ml/get_feature/TiVNbTaW_81 | 0.2083333 | 0 | 0 | 0.2083333 | 0.2083333 | 0.1875 | 0 | 0.1875 | 108.3398 | 3555.142 | 4.979167 | 0.3953993 | 4.958333 | 0.7899306 | 4.339125 | 0.0172709 | 3257.292 | 188144.5 | 2.32625 | 0.03071094 | 8.979167 | 0.3953993 | 0.25 | 0 | 0 | 0.125 | 0.125 | 0.25 | 0 | 0.25 | 0.375 | 0 | 0 | 0.125 | 0.125 | 0.25 | 0 | 0.125 | 0.25 | 0 | 0 | 0.5 | 0.125 | 0 | 0 | 0.125 | 0 | 0 | 0 | 0.125 | 0.375 | 0.25 | 0 | 0.25 | 0.9334155
../../../perfect_ml/get_feature/TiVNbTaW_82 | 0.2083333 | 0 | 0 | 0.2083333 | 0.2083333 | 0.1875 | 0 | 0.1875 | 108.3398 | 3555.142 | 4.979167 | 0.3953993 | 4.958333 | 0.7899306 | 4.339125 | 0.0172709 | 3257.292 | 188144.5 | 2.32625 | 0.03071094 | 8.979167 | 0.3953993 | 0.125 | 0 | 0 | 0.125 | 0.125 | 0.5 | 0 | 0.125 | 0.375 | 0 | 0 | 0.25 | 0.25 | 0.125 | 0 | 0 | 0 | 0 | 0 | 0.125 | 0.375 | 0.25 | 0 | 0.25 | 0.375 | 0 | 0 | 0.125 | 0 | 0.125 | 0 | 0.375 | 1.003799
../../../perfect_ml/get_feature/TiVNbTaW_83 | 0.2083333 | 0 | 0 | 0.2083333 | 0.2083333 | 0.1875 | 0 | 0.1875 | 108.3398 | 3555.142 | 4.979167 | 0.3953993 | 4.958333 | 0.7899306 | 4.339125 | 0.0172709 | 3257.292 | 188144.5 | 2.32625 | 0.03071094 | 8.979167 | 0.3953993 | 0.25 | 0 | 0 | 0 | 0.25 | 0.25 | 0 | 0.25 | 0 | 0 | 0 | 0.125 | 0.375 | 0.375 | 0 | 0.125 | 0.375 | 0 | 0 | 0.125 | 0 | 0.25 | 0 | 0.25 | 0.25 | 0 | 0 | 0.25 | 0.375 | 0 | 0 | 0.125 | 0.6963149
../../../perfect_ml/get_feature/TiVNbTaW_84 | 0.2083333 | 0 | 0 | 0.2083333 | 0.2083333 | 0.1875 | 0 | 0.1875 | 108.3398 | 3555.142 | 4.979167 | 0.3953993 | 4.958333 | 0.7899306 | 4.339125 | 0.0172709 | 3257.292 | 188144.5 | 2.32625 | 0.03071094 | 8.979167 | 0.3953993 | 0.125 | 0 | 0 | 0.5 | 0.125 | 0.25 | 0 | 0 | 0.5 | 0 | 0 | 0.125 | 0.125 | 0 | 0 | 0.25 | 0.125 | 0 | 0 | 0.25 | 0.25 | 0.125 | 0 | 0.25 | 0.125 | 0 | 0 | 0.125 | 0.25 | 0.125 | 0 | 0.375 | 1.060395
../../../perfect_ml/get_feature/TiVNbTaW_85 | 0.2083333 | 0 | 0 | 0.2083333 | 0.2083333 | 0.1875 | 0 | 0.1875 | 108.3398 | 3555.142 | 4.979167 | 0.3953993 | 4.958333 | 0.7899306 | 4.339125 | 0.0172709 | 3257.292 | 188144.5 | 2.32625 | 0.03071094 | 8.979167 | 0.3953993 | 0.25 | 0 | 0 | 0.375 | 0 | 0.125 | 0 | 0.25 | 0.125 | 0 | 0 | 0.25 | 0.125 | 0.125 | 0 | 0.375 | 0.125 | 0 | 0 | 0.25 | 0.5 | 0.125 | 0 | 0 | 0.25 | 0 | 0 | 0.125 | 0.125 | 0.375 | 0 | 0.125 | 0.6755371
../../../perfect_ml/get_feature/TiVNbTaW_86 | 0.2083333 | 0 | 0 | 0.2083333 | 0.2083333 | 0.1875 | 0 | 0.1875 | 108.3398 | 3555.142 | 4.979167 | 0.3953993 | 4.958333 | 0.7899306 | 4.339125 | 0.0172709 | 3257.292 | 188144.5 | 2.32625 | 0.03071094 | 8.979167 | 0.3953993 | 0.125 | 0 | 0 | 0.25 | 0.125 | 0.125 | 0 | 0.375 | 0.25 | 0 | 0 | 0.25 | 0.125 | 0.25 | 0 | 0.125 | 0.125 | 0 | 0 | 0.125 | 0.375 | 0.25 | 0 | 0.125 | 0.125 | 0 | 0 | 0.25 | 0.125 | 0.25 | 0 | 0.25 | 0.5617517
../../../perfect_ml/get_feature/TiVNbTaW_87 | 0.2083333 | 0 | 0 | 0.2083333 | 0.2083333 | 0.1875 | 0 | 0.1875 | 108.3398 | 3555.142 | 4.979167 | 0.3953993 | 4.958333 | 0.7899306 | 4.339125 | 0.0172709 | 3257.292 | 188144.5 | 2.32625 | 0.03071094 | 8.979167 | 0.3953993 | 0.25 | 0 | 0 | 0.125 | 0.25 | 0.25 | 0 | 0.125 | 0.375 | 0 | 0 | 0.375 | 0.125 | 0 | 0 | 0.125 | 0.125 | 0 | 0 | 0.125 | 0.375 | 0.125 | 0 | 0.25 | 0 | 0 | 0 | 0.375 | 0.125 | 0.125 | 0 | 0.375 | 0.9590062
../../../perfect_ml/get_feature/TiVNbTaW_88 | 0.2083333 | 0 | 0 | 0.2083333 | 0.2083333 | 0.1875 | 0 | 0.1875 | 108.3398 | 3555.142 | 4.979167 | 0.3953993 | 4.958333 | 0.7899306 | 4.339125 | 0.0172709 | 3257.292 | 188144.5 | 2.32625 | 0.03071094 | 8.979167 | 0.3953993 | 0 | 0 | 0 | 0.375 | 0.375 | 0.125 | 0 | 0.125 | 0.25 | 0 | 0 | 0.125 | 0.375 | 0.125 | 0 | 0.125 | 0.25 | 0 | 0 | 0.125 | 0.125 | 0.375 | 0 | 0.125 | 0.25 | 0 | 0 | 0.125 | 0.25 | 0 | 0 | 0.375 | 0.6555425
../../../perfect_ml/get_feature/TiVNbTaW_89 | 0.2083333 | 0 | 0 | 0.2083333 | 0.2083333 | 0.1875 | 0 | 0.1875 | 108.3398 | 3555.142 | 4.979167 | 0.3953993 | 4.958333 | 0.7899306 | 4.339125 | 0.0172709 | 3257.292 | 188144.5 | 2.32625 | 0.03071094 | 8.979167 | 0.3953993 | 0.25 | 0 | 0 | 0.25 | 0.125 | 0.125 | 0 | 0.25 | 0.125 | 0 | 0 | 0 | 0.125 | 0.5 | 0 | 0.25 | 0.375 | 0 | 0 | 0.125 | 0.25 | 0 | 0 | 0.25 | 0 | 0 | 0 | 0.25 | 0.5 | 0.25 | 0 | 0 | 0.7052785
../../../perfect_ml/get_feature/TiVNbTaW_90 | 0.2083333 | 0 | 0 | 0.2083333 | 0.2083333 | 0.1875 | 0 | 0.1875 | 108.3398 | 3555.142 | 4.979167 | 0.3953993 | 4.958333 | 0.7899306 | 4.339125 | 0.0172709 | 3257.292 | 188144.5 | 2.32625 | 0.03071094 | 8.979167 | 0.3953993 | 0.125 | 0 | 0 | 0.375 | 0.25 | 0.125 | 0 | 0.125 | 0.125 | 0 | 0 | 0.125 | 0.25 | 0.375 | 0 | 0.125 | 0.125 | 0 | 0 | 0.375 | 0.125 | 0.125 | 0 | 0.25 | 0.375 | 0 | 0 | 0.125 | 0.375 | 0.125 | 0 | 0 | 0.883209
../../../perfect_ml/get_feature/TiVNbTaW_91 | 0.2083333 | 0 | 0 | 0.2083333 | 0.2083333 | 0.1875 | 0 | 0.1875 | 108.3398 | 3555.142 | 4.979167 | 0.3953993 | 4.958333 | 0.7899306 | 4.339125 | 0.0172709 | 3257.292 | 188144.5 | 2.32625 | 0.03071094 | 8.979167 | 0.3953993 | 0.25 | 0 | 0 | 0.25 | 0.125 | 0.125 | 0 | 0.25 | 0 | 0 | 0 | 0.125 | 0.375 | 0.25 | 0 | 0.25 | 0.125 | 0 | 0 | 0.25 | 0.125 | 0.25 | 0 | 0.25 | 0.125 | 0 | 0 | 0.125 | 0.375 | 0.25 | 0 | 0.125 | 0.6348889
../../../perfect_ml/get_feature/TiVNbTaW_92 | 0.2083333 | 0 | 0 | 0.2083333 | 0.2083333 | 0.1875 | 0 | 0.1875 | 108.3398 | 3555.142 | 4.979167 | 0.3953993 | 4.958333 | 0.7899306 | 4.339125 | 0.0172709 | 3257.292 | 188144.5 | 2.32625 | 0.03071094 | 8.979167 | 0.3953993 | 0.125 | 0 | 0 | 0.125 | 0.125 | 0.125 | 0 | 0.5 | 0.125 | 0 | 0 | 0.375 | 0.125 | 0.125 | 0 | 0.25 | 0.25 | 0 | 0 | 0.125 | 0.25 | 0.25 | 0 | 0.125 | 0.125 | 0 | 0 | 0.25 | 0.25 | 0.375 | 0 | 0 | 0.1873181
../../../perfect_ml/get_feature/TiVNbTaW_93 | 0.2083333 | 0 | 0 | 0.2083333 | 0.2083333 | 0.1875 | 0 | 0.1875 | 108.3398 | 3555.142 | 4.979167 | 0.3953993 | 4.958333 | 0.7899306 | 4.339125 | 0.0172709 | 3257.292 | 188144.5 | 2.32625 | 0.03071094 | 8.979167 | 0.3953993 | 0.125 | 0 | 0 | 0.25 | 0 | 0.375 | 0 | 0.25 | 0.25 | 0 | 0 | 0.25 | 0.25 | 0 | 0 | 0.25 | 0 | 0 | 0 | 0.375 | 0.25 | 0.125 | 0 | 0.25 | 0.375 | 0 | 0 | 0 | 0.25 | 0.125 | 0 | 0.25 | 0.7052422
../../../perfect_ml/get_feature/TiVNbTaW_94 | 0.2083333 | 0 | 0 | 0.2083333 | 0.2083333 | 0.1875 | 0 | 0.1875 | 108.3398 | 3555.142 | 4.979167 | 0.3953993 | 4.958333 | 0.7899306 | 4.339125 | 0.0172709 | 3257.292 | 188144.5 | 2.32625 | 0.03071094 | 8.979167 | 0.3953993 | 0.25 | 0 | 0 | 0.125 | 0.375 | 0.25 | 0 | 0 | 0.375 | 0 | 0 | 0.25 | 0.125 | 0.125 | 0 | 0.125 | 0.125 | 0 | 0 | 0 | 0.375 | 0.125 | 0 | 0.375 | 0.125 | 0 | 0 | 0.25 | 0.125 | 0.125 | 0 | 0.375 | 1.054423
../../../perfect_ml/get_feature/TiVNbTaW_95 | 0.2083333 | 0 | 0 | 0.2083333 | 0.2083333 | 0.1875 | 0 | 0.1875 | 108.3398 | 3555.142 | 4.979167 | 0.3953993 | 4.958333 | 0.7899306 | 4.339125 | 0.0172709 | 3257.292 | 188144.5 | 2.32625 | 0.03071094 | 8.979167 | 0.3953993 | 0.125 | 0 | 0 | 0.25 | 0.25 | 0 | 0 | 0.375 | 0.25 | 0 | 0 | 0.25 | 0.375 | 0 | 0 | 0.125 | 0.125 | 0 | 0 | 0.25 | 0.125 | 0.375 | 0 | 0.125 | 0.125 | 0 | 0 | 0.25 | 0.125 | 0.25 | 0 | 0.25 | 0.5461828
../../../perfect_ml/get_feature/TiVNbTaW_96 | 0.2083333 | 0 | 0 | 0.2083333 | 0.2083333 | 0.1875 | 0 | 0.1875 | 108.3398 | 3555.142 | 4.979167 | 0.3953993 | 4.958333 | 0.7899306 | 4.339125 | 0.0172709 | 3257.292 | 188144.5 | 2.32625 | 0.03071094 | 8.979167 | 0.3953993 | 0.375 | 0 | 0 | 0.125 | 0.125 | 0.25 | 0 | 0.125 | 0.125 | 0 | 0 | 0.125 | 0.375 | 0.375 | 0 | 0 | 0.25 | 0 | 0 | 0.125 | 0.25 | 0.125 | 0 | 0.25 | 0.125 | 0 | 0 | 0.25 | 0.125 | 0.125 | 0 | 0.375 | 1.163049
../../../perfect_ml/get_feature/TiVNbTaW_97 | 0.2083333 | 0 | 0 | 0.2083333 | 0.2083333 | 0.1875 | 0 | 0.1875 | 108.3398 | 3555.142 | 4.979167 | 0.3953993 | 4.958333 | 0.7899306 | 4.339125 | 0.0172709 | 3257.292 | 188144.5 | 2.32625 | 0.03071094 | 8.979167 | 0.3953993 | 0.125 | 0 | 0 | 0.375 | 0.25 | 0.125 | 0 | 0.125 | 0.25 | 0 | 0 | 0.375 | 0.125 | 0.25 | 0 | 0 | 0 | 0 | 0 | 0.125 | 0.25 | 0.25 | 0 | 0.375 | 0.25 | 0 | 0 | 0 | 0.375 | 0.125 | 0 | 0.25 | 0.9215751
../../../perfect_ml/get_feature/TiVNbTaW_98 | 0.2083333 | 0 | 0 | 0.2083333 | 0.2083333 | 0.1875 | 0 | 0.1875 | 108.3398 | 3555.142 | 4.979167 | 0.3953993 | 4.958333 | 0.7899306 | 4.339125 | 0.0172709 | 3257.292 | 188144.5 | 2.32625 | 0.03071094 | 8.979167 | 0.3953993 | 0.25 | 0 | 0 | 0.25 | 0.25 | 0.125 | 0 | 0.125 | 0.125 | 0 | 0 | 0 | 0.25 | 0.25 | 0 | 0.375 | 0.25 | 0 | 0 | 0.125 | 0.375 | 0.125 | 0 | 0.125 | 0.125 | 0 | 0 | 0.25 | 0.125 | 0.375 | 0 | 0.125 | 0.8272171
../../../perfect_ml/get_feature/TiVNbTaW_99 | 0.2083333 | 0 | 0 | 0.2083333 | 0.2083333 | 0.1875 | 0 | 0.1875 | 108.3398 | 3555.142 | 4.979167 | 0.3953993 | 4.958333 | 0.7899306 | 4.339125 | 0.0172709 | 3257.292 | 188144.5 | 2.32625 | 0.03071094 | 8.979167 | 0.3953993 | 0.125 | 0 | 0 | 0.375 | 0.25 | 0.25 | 0 | 0 | 0.125 | 0 | 0 | 0.125 | 0.125 | 0.25 | 0 | 0.375 | 0.25 | 0 | 0 | 0.25 | 0.125 | 0.125 | 0 | 0.25 | 0.375 | 0 | 0 | 0.125 | 0.375 | 0.125 | 0 | 0 | 0.8964604
../../../perfect_ml/get_feature/TiVNbTaW_100 | 0.2083333 | 0 | 0 | 0.2083333 | 0.2083333 | 0.1875 | 0 | 0.1875 | 108.3398 | 3555.142 | 4.979167 | 0.3953993 | 4.958333 | 0.7899306 | 4.339125 | 0.0172709 | 3257.292 | 188144.5 | 2.32625 | 0.03071094 | 8.979167 | 0.3953993 | 0.25 | 0 | 0 | 0.25 | 0.125 | 0.125 | 0 | 0.25 | 0.375 | 0 | 0 | 0 | 0.25 | 0.125 | 0 | 0.25 | 0.125 | 0 | 0 | 0.25 | 0.25 | 0.125 | 0 | 0.25 | 0.125 | 0 | 0 | 0.375 | 0.125 | 0.25 | 0 | 0.125 | 0.8865408
../../../perfect_ml/get_feature/TiVNbTaW_101 | 0.2083333 | 0 | 0 | 0.2083333 | 0.2083333 | 0.1875 | 0 | 0.1875 | 108.3398 | 3555.142 | 4.979167 | 0.3953993 | 4.958333 | 0.7899306 | 4.339125 | 0.0172709 | 3257.292 | 188144.5 | 2.32625 | 0.03071094 | 8.979167 | 0.3953993 | 0.125 | 0 | 0 | 0.375 | 0.25 | 0.125 | 0 | 0.125 | 0.25 | 0 | 0 | 0.125 | 0.25 | 0.25 | 0 | 0.125 | 0.375 | 0 | 0 | 0.125 | 0.375 | 0 | 0 | 0.125 | 0 | 0 | 0 | 0.25 | 0.25 | 0.375 | 0 | 0.125 | 0.9749108
../../../perfect_ml/get_feature/TiVNbTaW_102 | 0.2083333 | 0 | 0 | 0.2083333 | 0.2083333 | 0.1875 | 0 | 0.1875 | 108.3398 | 3555.142 | 4.979167 | 0.3953993 | 4.958333 | 0.7899306 | 4.339125 | 0.0172709 | 3257.292 | 188144.5 | 2.32625 | 0.03071094 | 8.979167 | 0.3953993 | 0.5 | 0 | 0 | 0.125 | 0.25 | 0.125 | 0 | 0 | 0.25 | 0 | 0 | 0 | 0.25 | 0.25 | 0 | 0.25 | 0 | 0 | 0 | 0.375 | 0.375 | 0.125 | 0 | 0.125 | 0.25 | 0 | 0 | 0.375 | 0 | 0.125 | 0 | 0.25 | 1.300603
../../../perfect_ml/get_feature/TiVNbTaW_103 | 0.2083333 | 0 | 0 | 0.2083333 | 0.2083333 | 0.1875 | 0 | 0.1875 | 108.3398 | 3555.142 | 4.979167 | 0.3953993 | 4.958333 | 0.7899306 | 4.339125 | 0.0172709 | 3257.292 | 188144.5 | 2.32625 | 0.03071094 | 8.979167 | 0.3953993 | 0.125 | 0 | 0 | 0.25 | 0 | 0.375 | 0 | 0.25 | 0.375 | 0 | 0 | 0.25 | 0.125 | 0.125 | 0 | 0.125 | 0.125 | 0 | 0 | 0.125 | 0.375 | 0.25 | 0 | 0.125 | 0.25 | 0 | 0 | 0 | 0.25 | 0.125 | 0 | 0.375 | 0.8765253
../../../perfect_ml/get_feature/TiVNbTaW_104 | 0.2083333 | 0 | 0 | 0.2083333 | 0.2083333 | 0.1875 | 0 | 0.1875 | 108.3398 | 3555.142 | 4.979167 | 0.3953993 | 4.958333 | 0.7899306 | 4.339125 | 0.0172709 | 3257.292 | 188144.5 | 2.32625 | 0.03071094 | 8.979167 | 0.3953993 | 0.25 | 0 | 0 | 0.125 | 0.25 | 0.125 | 0 | 0.25 | 0.125 | 0 | 0 | 0.375 | 0.125 | 0.25 | 0 | 0.125 | 0.25 | 0 | 0 | 0.25 | 0.125 | 0.25 | 0 | 0.125 | 0 | 0 | 0 | 0.125 | 0.25 | 0.25 | 0 | 0.375 | 0.6915113
../../../perfect_ml/get_feature/TiVNbTaW_105 | 0.2083333 | 0 | 0 | 0.2083333 | 0.2083333 | 0.1875 | 0 | 0.1875 | 108.3398 | 3555.142 | 4.979167 | 0.3953993 | 4.958333 | 0.7899306 | 4.339125 | 0.0172709 | 3257.292 | 188144.5 | 2.32625 | 0.03071094 | 8.979167 | 0.3953993 | 0 | 0 | 0 | 0.125 | 0.25 | 0.375 | 0 | 0.25 | 0.125 | 0 | 0 | 0.375 | 0.25 | 0 | 0 | 0.25 | 0.25 | 0 | 0 | 0.125 | 0.125 | 0.25 | 0 | 0.25 | 0.25 | 0 | 0 | 0.125 | 0.375 | 0.125 | 0 | 0.125 | 0.3705077
../../../perfect_ml/get_feature/TiVNbTaW_106 | 0.2083333 | 0 | 0 | 0.2083333 | 0.2083333 | 0.1875 | 0 | 0.1875 | 108.3398 | 3555.142 | 4.979167 | 0.3953993 | 4.958333 | 0.7899306 | 4.339125 | 0.0172709 | 3257.292 | 188144.5 | 2.32625 | 0.03071094 | 8.979167 | 0.3953993 | 0.375 | 0 | 0 | 0.125 | 0.125 | 0 | 0 | 0.375 | 0.125 | 0 | 0 | 0 | 0.5 | 0.25 | 0 | 0.125 | 0.125 | 0 | 0 | 0.375 | 0.125 | 0.125 | 0 | 0.25 | 0.25 | 0 | 0 | 0.125 | 0.25 | 0.125 | 0 | 0.25 | 0.9303751
../../../perfect_ml/get_feature/TiVNbTaW_107 | 0.2083333 | 0 | 0 | 0.2083333 | 0.2083333 | 0.1875 | 0 | 0.1875 | 108.3398 | 3555.142 | 4.979167 | 0.3953993 | 4.958333 | 0.7899306 | 4.339125 | 0.0172709 | 3257.292 | 188144.5 | 2.32625 | 0.03071094 | 8.979167 | 0.3953993 | 0.125 | 0 | 0 | 0.25 | 0.25 | 0.25 | 0 | 0.125 | 0.25 | 0 | 0 | 0.25 | 0.25 | 0 | 0 | 0.25 | 0.125 | 0 | 0 | 0.25 | 0.125 | 0.25 | 0 | 0.25 | 0.375 | 0 | 0 | 0 | 0.375 | 0.125 | 0 | 0.125 | 0.8554012
../../../perfect_ml/get_feature/TiVNbTaW_108 | 0.2083333 | 0 | 0 | 0.2083333 | 0.2083333 | 0.1875 | 0 | 0.1875 | 108.3398 | 3555.142 | 4.979167 | 0.3953993 | 4.958333 | 0.7899306 | 4.339125 | 0.0172709 | 3257.292 | 188144.5 | 2.32625 | 0.03071094 | 8.979167 | 0.3953993 | 0.25 | 0 | 0 | 0 | 0.375 | 0.375 | 0 | 0 | 0.375 | 0 | 0 | 0.25 | 0.125 | 0.125 | 0 | 0.125 | 0.125 | 0 | 0 | 0.125 | 0.125 | 0.125 | 0 | 0.5 | 0 | 0 | 0 | 0.25 | 0.375 | 0.125 | 0 | 0.25 | 1.087203
../../../perfect_ml/get_feature/TiVNbTaW_109 | 0.2083333 | 0 | 0 | 0.2083333 | 0.2083333 | 0.1875 | 0 | 0.1875 | 108.3398 | 3555.142 | 4.979167 | 0.3953993 | 4.958333 | 0.7899306 | 4.339125 | 0.0172709 | 3257.292 | 188144.5 | 2.32625 | 0.03071094 | 8.979167 | 0.3953993 | 0.125 | 0 | 0 | 0.375 | 0.125 | 0.25 | 0 | 0.125 | 0.125 | 0 | 0 | 0.25 | 0.125 | 0.25 | 0 | 0.25 | 0.125 | 0 | 0 | 0.125 | 0.25 | 0 | 0 | 0.5 | 0.375 | 0 | 0 | 0 | 0.25 | 0.375 | 0 | 0 | 0.7933876
../../../perfect_ml/get_feature/TiVNbTaW_110 | 0.2083333 | 0 | 0 | 0.2083333 | 0.2083333 | 0.1875 | 0 | 0.1875 | 108.3398 | 3555.142 | 4.979167 | 0.3953993 | 4.958333 | 0.7899306 | 4.339125 | 0.0172709 | 3257.292 | 188144.5 | 2.32625 | 0.03071094 | 8.979167 | 0.3953993 | 0.25 | 0 | 0 | 0.125 | 0.125 | 0.5 | 0 | 0 | 0.25 | 0 | 0 | 0.375 | 0.25 | 0 | 0 | 0.125 | 0.125 | 0 | 0 | 0.25 | 0.125 | 0.125 | 0 | 0.375 | 0.25 | 0 | 0 | 0 | 0.375 | 0.25 | 0 | 0.125 | 1.242628
../../../perfect_ml/get_feature/TiVNbTaW_111 | 0.2083333 | 0 | 0 | 0.2083333 | 0.2083333 | 0.1875 | 0 | 0.1875 | 108.3398 | 3555.142 | 4.979167 | 0.3953993 | 4.958333 | 0.7899306 | 4.339125 | 0.0172709 | 3257.292 | 188144.5 | 2.32625 | 0.03071094 | 8.979167 | 0.3953993 | 0.125 | 0 | 0 | 0.25 | 0.25 | 0.125 | 0 | 0.25 | 0.125 | 0 | 0 | 0.375 | 0 | 0.25 | 0 | 0.25 | 0.25 | 0 | 0 | 0.25 | 0.125 | 0.25 | 0 | 0.125 | 0.25 | 0 | 0 | 0.125 | 0.375 | 0.125 | 0 | 0.125 | 0.6297163
../../../perfect_ml/get_feature/TiVNbTaW_112 | 0.2083333 | 0 | 0 | 0.2083333 | 0.2083333 | 0.1875 | 0 | 0.1875 | 108.3398 | 3555.142 | 4.979167 | 0.3953993 | 4.958333 | 0.7899306 | 4.339125 | 0.0172709 | 3257.292 | 188144.5 | 2.32625 | 0.03071094 | 8.979167 | 0.3953993 | 0 | 0 | 0 | 0.125 | 0.375 | 0.25 | 0 | 0.25 | 0.25 | 0 | 0 | 0.375 | 0.125 | 0.25 | 0 | 0 | 0.125 | 0 | 0 | 0.25 | 0.25 | 0.125 | 0 | 0.25 | 0.375 | 0 | 0 | 0.25 | 0.125 | 0.125 | 0 | 0.125 | 0.6412484
../../../perfect_ml/get_feature/TiVNbTaW_113 | 0.2083333 | 0 | 0 | 0.2083333 | 0.2083333 | 0.1875 | 0 | 0.1875 | 108.3398 | 3555.142 | 4.979167 | 0.3953993 | 4.958333 | 0.7899306 | 4.339125 | 0.0172709 | 3257.292 | 188144.5 | 2.32625 | 0.03071094 | 8.979167 | 0.3953993 | 0.125 | 0 | 0 | 0.375 | 0.125 | 0.125 | 0 | 0.25 | 0.25 | 0 | 0 | 0.125 | 0 | 0.5 | 0 | 0.125 | 0.125 | 0 | 0 | 0.125 | 0.375 | 0.25 | 0 | 0.125 | 0.125 | 0 | 0 | 0.25 | 0.25 | 0.125 | 0 | 0.25 | 0.690207
../../../perfect_ml/get_feature/TiVNbTaW_114 | 0.2083333 | 0 | 0 | 0.2083333 | 0.2083333 | 0.1875 | 0 | 0.1875 | 108.3398 | 3555.142 | 4.979167 | 0.3953993 | 4.958333 | 0.7899306 | 4.339125 | 0.0172709 | 3257.292 | 188144.5 | 2.32625 | 0.03071094 | 8.979167 | 0.3953993 | 0.25 | 0 | 0 | 0.375 | 0 | 0.125 | 0 | 0.25 | 0.125 | 0 | 0 | 0.125 | 0.125 | 0.5 | 0 | 0.125 | 0.25 | 0 | 0 | 0.125 | 0.25 | 0.25 | 0 | 0.125 | 0.125 | 0 | 0 | 0.375 | 0.25 | 0 | 0 | 0.25 | 0.7807163
../../../perfect_ml/get_feature/TiVNbTaW_115 | 0.2083333 | 0 | 0 | 0.2083333 | 0.2083333 | 0.1875 | 0 | 0.1875 | 108.3398 | 3555.142 | 4.979167 | 0.3953993 | 4.958333 | 0.7899306 | 4.339125 | 0.0172709 | 3257.292 | 188144.5 | 2.32625 | 0.03071094 | 8.979167 | 0.3953993 | 0 | 0 | 0 | 0.25 | 0.375 | 0.25 | 0 | 0.125 | 0.25 | 0 | 0 | 0 | 0.125 | 0.25 | 0 | 0.375 | 0.25 | 0 | 0 | 0.375 | 0.25 | 0.125 | 0 | 0 | 0.375 | 0 | 0 | 0.25 | 0.125 | 0.125 | 0 | 0.125 | 0.5546029
../../../perfect_ml/get_feature/TiVNbTaW_116 | 0.2083333 | 0 | 0 | 0.2083333 | 0.2083333 | 0.1875 | 0 | 0.1875 | 108.3398 | 3555.142 | 4.979167 | 0.3953993 | 4.958333 | 0.7899306 | 4.339125 | 0.0172709 | 3257.292 | 188144.5 | 2.32625 | 0.03071094 | 8.979167 | 0.3953993 | 0.25 | 0 | 0 | 0.25 | 0.25 | 0.25 | 0 | 0 | 0.25 | 0 | 0 | 0.25 | 0.125 | 0.25 | 0 | 0.125 | 0.5 | 0 | 0 | 0.125 | 0 | 0.125 | 0 | 0.25 | 0.125 | 0 | 0 | 0.25 | 0.125 | 0.25 | 0 | 0.25 | 1.252136
../../../perfect_ml/get_feature/TiVNbTaW_117 | 0.2083333 | 0 | 0 | 0.2083333 | 0.2083333 | 0.1875 | 0 | 0.1875 | 108.3398 | 3555.142 | 4.979167 | 0.3953993 | 4.958333 | 0.7899306 | 4.339125 | 0.0172709 | 3257.292 | 188144.5 | 2.32625 | 0.03071094 | 8.979167 | 0.3953993 | 0.25 | 0 | 0 | 0.125 | 0.25 | 0.125 | 0 | 0.25 | 0.125 | 0 | 0 | 0.125 | 0.25 | 0.375 | 0 | 0.125 | 0.125 | 0 | 0 | 0.375 | 0.375 | 0 | 0 | 0.125 | 0.25 | 0 | 0 | 0.375 | 0 | 0.375 | 0 | 0 | 0.9185266
../../../perfect_ml/get_feature/TiVNbTaW_118 | 0.2083333 | 0 | 0 | 0.2083333 | 0.2083333 | 0.1875 | 0 | 0.1875 | 108.3398 | 3555.142 | 4.979167 | 0.3953993 | 4.958333 | 0.7899306 | 4.339125 | 0.0172709 | 3257.292 | 188144.5 | 2.32625 | 0.03071094 | 8.979167 | 0.3953993 | 0.125 | 0 | 0 | 0.25 | 0 | 0.5 | 0 | 0.125 | 0.125 | 0 | 0 | 0.25 | 0.25 | 0.125 | 0 | 0.25 | 0.25 | 0 | 0 | 0.125 | 0.25 | 0 | 0 | 0.375 | 0.25 | 0 | 0 | 0.25 | 0.25 | 0.125 | 0 | 0.125 | 0.8177449
../../../perfect_ml/get_feature/TiVNbTaW_119 | 0.2083333 | 0 | 0 | 0.2083333 | 0.2083333 | 0.1875 | 0 | 0.1875 | 108.3398 | 3555.142 | 4.979167 | 0.3953993 | 4.958333 | 0.7899306 | 4.339125 | 0.0172709 | 3257.292 | 188144.5 | 2.32625 | 0.03071094 | 8.979167 | 0.3953993 | 0.125 | 0 | 0 | 0.375 | 0.375 | 0.125 | 0 | 0 | 0.25 | 0 | 0 | 0.25 | 0.125 | 0.25 | 0 | 0.125 | 0.375 | 0 | 0 | 0 | 0.25 | 0.25 | 0 | 0.125 | 0.25 | 0 | 0 | 0.375 | 0.125 | 0 | 0 | 0.25 | 0.9969665
../../../perfect_ml/get_feature/TiVNbTaW_120 | 0.2083333 | 0 | 0 | 0.2083333 | 0.2083333 | 0.1875 | 0 | 0.1875 | 108.3398 | 3555.142 | 4.979167 | 0.3953993 | 4.958333 | 0.7899306 | 4.339125 | 0.0172709 | 3257.292 | 188144.5 | 2.32625 | 0.03071094 | 8.979167 | 0.3953993 | 0.25 | 0 | 0 | 0.375 | 0.125 | 0.125 | 0 | 0.125 | 0.125 | 0 | 0 | 0.125 | 0.375 | 0.375 | 0 | 0 | 0.125 | 0 | 0 | 0.375 | 0.125 | 0.25 | 0 | 0.125 | 0.25 | 0 | 0 | 0 | 0.25 | 0.25 | 0 | 0.25 | 1.037424
../../../perfect_ml/get_feature/TiVNbTaW_121 | 0.2083333 | 0 | 0 | 0.2083333 | 0.2083333 | 0.1875 | 0 | 0.1875 | 108.3398 | 3555.142 | 4.979167 | 0.3953993 | 4.958333 | 0.7899306 | 4.339125 | 0.0172709 | 3257.292 | 188144.5 | 2.32625 | 0.03071094 | 8.979167 | 0.3953993 | 0.25 | 0 | 0 | 0.25 | 0.125 | 0.125 | 0 | 0.25 | 0.375 | 0 | 0 | 0.125 | 0.25 | 0.125 | 0 | 0.125 | 0.25 | 0 | 0 | 0.125 | 0.25 | 0.25 | 0 | 0.125 | 0.25 | 0 | 0 | 0.25 | 0.25 | 0.125 | 0 | 0.125 | 0.9279808
../../../perfect_ml/get_feature/TiVNbTaW_122 | 0.2083333 | 0 | 0 | 0.2083333 | 0.2083333 | 0.1875 | 0 | 0.1875 | 108.3398 | 3555.142 | 4.979167 | 0.3953993 | 4.958333 | 0.7899306 | 4.339125 | 0.0172709 | 3257.292 | 188144.5 | 2.32625 | 0.03071094 | 8.979167 | 0.3953993 | 0 | 0 | 0 | 0.375 | 0.375 | 0.125 | 0 | 0.125 | 0.5 | 0 | 0 | 0.125 | 0.125 | 0.125 | 0 | 0.125 | 0.125 | 0 | 0 | 0.25 | 0.125 | 0.125 | 0 | 0.375 | 0.375 | 0 | 0 | 0.125 | 0.125 | 0.125 | 0 | 0.25 | 0.9065811
../../../perfect_ml/get_feature/TiVNbTaW_123 | 0.2083333 | 0 | 0 | 0.2083333 | 0.2083333 | 0.1875 | 0 | 0.1875 | 108.3398 | 3555.142 | 4.979167 | 0.3953993 | 4.958333 | 0.7899306 | 4.339125 | 0.0172709 | 3257.292 | 188144.5 | 2.32625 | 0.03071094 | 8.979167 | 0.3953993 | 0.25 | 0 | 0 | 0.25 | 0.125 | 0.125 | 0 | 0.25 | 0.25 | 0 | 0 | 0 | 0.375 | 0.25 | 0 | 0.125 | 0.125 | 0 | 0 | 0.125 | 0.25 | 0.125 | 0 | 0.375 | 0 | 0 | 0 | 0.375 | 0.375 | 0.125 | 0 | 0.125 | 0.7874025
../../../perfect_ml/get_feature/TiVNbTaW_124 | 0.2083333 | 0 | 0 | 0.2083333 | 0.2083333 | 0.1875 | 0 | 0.1875 | 108.3398 | 3555.142 | 4.979167 | 0.3953993 | 4.958333 | 0.7899306 | 4.339125 | 0.0172709 | 3257.292 | 188144.5 | 2.32625 | 0.03071094 | 8.979167 | 0.3953993 | 0.25 | 0 | 0 | 0.25 | 0.25 | 0.125 | 0 | 0.125 | 0.25 | 0 | 0 | 0.125 | 0.125 | 0.25 | 0 | 0.25 | 0.25 | 0 | 0 | 0.125 | 0.375 | 0.125 | 0 | 0.125 | 0.25 | 0 | 0 | 0.25 | 0 | 0.125 | 0 | 0.375 | 1.007925
../../../perfect_ml/get_feature/TiVNbTaW_125 | 0.2083333 | 0 | 0 | 0.2083333 | 0.2083333 | 0.1875 | 0 | 0.1875 | 108.3398 | 3555.142 | 4.979167 | 0.3953993 | 4.958333 | 0.7899306 | 4.339125 | 0.0172709 | 3257.292 | 188144.5 | 2.32625 | 0.03071094 | 8.979167 | 0.3953993 | 0.25 | 0 | 0 | 0.125 | 0.125 | 0.375 | 0 | 0.125 | 0.375 | 0 | 0 | 0.25 | 0.375 | 0 | 0 | 0 | 0.125 | 0 | 0 | 0.25 | 0.25 | 0.25 | 0 | 0.125 | 0.125 | 0 | 0 | 0.25 | 0.125 | 0.125 | 0 | 0.375 | 1.130266
../../../perfect_ml/get_feature/TiVNbTaW_126 | 0.2083333 | 0 | 0 | 0.2083333 | 0.2083333 | 0.1875 | 0 | 0.1875 | 108.3398 | 3555.142 | 4.979167 | 0.3953993 | 4.958333 | 0.7899306 | 4.339125 | 0.0172709 | 3257.292 | 188144.5 | 2.32625 | 0.03071094 | 8.979167 | 0.3953993 | 0.25 | 0 | 0 | 0.25 | 0.375 | 0.125 | 0 | 0 | 0.375 | 0 | 0 | 0.125 | 0.25 | 0.125 | 0 | 0.125 | 0.25 | 0 | 0 | 0.125 | 0.125 | 0.25 | 0 | 0.25 | 0.125 | 0 | 0 | 0.25 | 0.125 | 0.375 | 0 | 0.125 | 1.200166
../../../perfect_ml/get_feature/TiVNbTaW_127 | 0.2083333 | 0 | 0 | 0.2083333 | 0.2083333 | 0.1875 | 0 | 0.1875 | 108.3398 | 3555.142 | 4.979167 | 0.3953993 | 4.958333 | 0.7899306 | 4.339125 | 0.0172709 | 3257.292 | 188144.5 | 2.32625 | 0.03071094 | 8.979167 | 0.3953993 | 0.25 | 0 | 0 | 0.25 | 0.25 | 0.25 | 0 | 0 | 0.25 | 0 | 0 | 0.375 | 0 | 0.125 | 0 | 0.25 | 0.375 | 0 | 0 | 0.125 | 0.25 | 0.125 | 0 | 0.125 | 0 | 0 | 0 | 0.25 | 0.25 | 0.25 | 0 | 0.25 | 1.065226
../../../perfect_ml/get_feature/TiVNbTaW_128 | 0.2083333 | 0 | 0 | 0.2083333 | 0.2083333 | 0.1875 | 0 | 0.1875 | 108.3398 | 3555.142 | 4.979167 | 0.3953993 | 4.958333 | 0.7899306 | 4.339125 | 0.0172709 | 3257.292 | 188144.5 | 2.32625 | 0.03071094 | 8.979167 | 0.3953993 | 0.125 | 0 | 0 | 0.25 | 0.375 | 0.125 | 0 | 0.125 | 0.375 | 0 | 0 | 0.125 | 0.125 | 0 | 0 | 0.375 | 0.125 | 0 | 0 | 0 | 0.25 | 0.5 | 0 | 0.125 | 0.25 | 0 | 0 | 0.25 | 0.375 | 0.125 | 0 | 0 | 0.7608598
../../../perfect_ml/get_feature/TiVNbTaW_129 | 0.2083333 | 0 | 0 | 0.2083333 | 0.2083333 | 0.1875 | 0 | 0.1875 | 108.3398 | 3555.142 | 4.979167 | 0.3953993 | 4.958333 | 0.7899306 | 4.339125 | 0.0172709 | 3257.292 | 188144.5 | 2.32625 | 0.03071094 | 8.979167 | 0.3953993 | 0.375 | 0 | 0 | 0.125 | 0.125 | 0.125 | 0 | 0.25 | 0 | 0 | 0 | 0.375 | 0.125 | 0.375 | 0 | 0.125 | 0.25 | 0 | 0 | 0.125 | 0.375 | 0 | 0 | 0.25 | 0.125 | 0 | 0 | 0.375 | 0.25 | 0.125 | 0 | 0.125 | 0.8748382
../../../perfect_ml/get_feature/TiVNbTaW_130 | 0.2083333 | 0 | 0 | 0.2083333 | 0.2083333 | 0.1875 | 0 | 0.1875 | 108.3398 | 3555.142 | 4.979167 | 0.3953993 | 4.958333 | 0.7899306 | 4.339125 | 0.0172709 | 3257.292 | 188144.5 | 2.32625 | 0.03071094 | 8.979167 | 0.3953993 | 0.25 | 0 | 0 | 0.25 | 0.125 | 0.375 | 0 | 0 | 0.125 | 0 | 0 | 0.125 | 0.375 | 0.125 | 0 | 0.25 | 0.375 | 0 | 0 | 0.25 | 0.125 | 0 | 0 | 0.25 | 0.125 | 0 | 0 | 0.25 | 0 | 0.375 | 0 | 0.25 | 1.022726
../../../perfect_ml/get_feature/TiVNbTaW_131 | 0.2083333 | 0 | 0 | 0.2083333 | 0.2083333 | 0.1875 | 0 | 0.1875 | 108.3398 | 3555.142 | 4.979167 | 0.3953993 | 4.958333 | 0.7899306 | 4.339125 | 0.0172709 | 3257.292 | 188144.5 | 2.32625 | 0.03071094 | 8.979167 | 0.3953993 | 0 | 0 | 0 | 0.125 | 0.5 | 0.375 | 0 | 0 | 0.375 | 0 | 0 | 0.25 | 0.125 | 0 | 0 | 0.25 | 0.125 | 0 | 0 | 0.25 | 0.25 | 0.125 | 0 | 0.25 | 0.375 | 0 | 0 | 0.125 | 0.125 | 0.25 | 0 | 0.125 | 0.8276152
../../../perfect_ml/get_feature/TiVNbTaW_132 | 0.2083333 | 0 | 0 | 0.2083333 | 0.2083333 | 0.1875 | 0 | 0.1875 | 108.3398 | 3555.142 | 4.979167 | 0.3953993 | 4.958333 | 0.7899306 | 4.339125 | 0.0172709 | 3257.292 | 188144.5 | 2.32625 | 0.03071094 | 8.979167 | 0.3953993 | 0.375 | 0 | 0 | 0.125 | 0.25 | 0 | 0 | 0.25 | 0.25 | 0 | 0 | 0.125 | 0.125 | 0.25 | 0 | 0.25 | 0.125 | 0 | 0 | 0.25 | 0.375 | 0.125 | 0 | 0.125 | 0.25 | 0 | 0 | 0.125 | 0.25 | 0.125 | 0 | 0.25 | 0.8838741
../../../perfect_ml/get_feature/TiVNbTaW_133 | 0.2083333 | 0 | 0 | 0.2083333 | 0.2083333 | 0.1875 | 0 | 0.1875 | 108.3398 | 3555.142 | 4.979167 | 0.3953993 | 4.958333 | 0.7899306 | 4.339125 | 0.0172709 | 3257.292 | 188144.5 | 2.32625 | 0.03071094 | 8.979167 | 0.3953993 | 0.25 | 0 | 0 | 0.125 | 0.125 | 0.375 | 0 | 0.125 | 0.25 | 0 | 0 | 0.125 | 0.375 | 0.25 | 0 | 0 | 0.25 | 0 | 0 | 0.125 | 0.25 | 0.125 | 0 | 0.25 | 0 | 0 | 0 | 0.375 | 0.125 | 0.25 | 0 | 0.25 | 1.085424
../../../perfect_ml/get_feature/TiVNbTaW_134 | 0.2083333 | 0 | 0 | 0.2083333 | 0.2083333 | 0.1875 | 0 | 0.1875 | 108.3398 | 3555.142 | 4.979167 | 0.3953993 | 4.958333 | 0.7899306 | 4.339125 | 0.0172709 | 3257.292 | 188144.5 | 2.32625 | 0.03071094 | 8.979167 | 0.3953993 | 0.25 | 0 | 0 | 0 | 0.25 | 0.375 | 0 | 0.125 | 0.125 | 0 | 0 | 0.375 | 0.25 | 0.25 | 0 | 0 | 0.25 | 0 | 0 | 0.125 | 0.25 | 0.125 | 0 | 0.25 | 0.375 | 0 | 0 | 0.25 | 0.125 | 0.25 | 0 | 0 | 1.036978
../../../perfect_ml/get_feature/TiVNbTaW_135 | 0.2083333 | 0 | 0 | 0.2083333 | 0.2083333 | 0.1875 | 0 | 0.1875 | 108.3398 | 3555.142 | 4.979167 | 0.3953993 | 4.958333 | 0.7899306 | 4.339125 | 0.0172709 | 3257.292 | 188144.5 | 2.32625 | 0.03071094 | 8.979167 | 0.3953993 | 0.125 | 0 | 0 | 0.25 | 0.375 | 0.125 | 0 | 0.125 | 0.125 | 0 | 0 | 0.25 | 0.25 | 0.25 | 0 | 0.125 | 0.125 | 0 | 0 | 0.125 | 0.25 | 0.125 | 0 | 0.375 | 0.375 | 0 | 0 | 0.375 | 0 | 0.125 | 0 | 0.125 | 0.8154248
../../../perfect_ml/get_feature/TiVNbTaW_136 | 0.2083333 | 0 | 0 | 0.2083333 | 0.2083333 | 0.1875 | 0 | 0.1875 | 108.3398 | 3555.142 | 4.979167 | 0.3953993 | 4.958333 | 0.7899306 | 4.339125 | 0.0172709 | 3257.292 | 188144.5 | 2.32625 | 0.03071094 | 8.979167 | 0.3953993 | 0.125 | 0 | 0 | 0.125 | 0.25 | 0.25 | 0 | 0.25 | 0.375 | 0 | 0 | 0.125 | 0.25 | 0.25 | 0 | 0 | 0 | 0 | 0 | 0.25 | 0.125 | 0.375 | 0 | 0.25 | 0.375 | 0 | 0 | 0.125 | 0.125 | 0.25 | 0 | 0.125 | 0.7665467
../../../perfect_ml/get_feature/TiVNbTaW_137 | 0.2083333 | 0 | 0 | 0.2083333 | 0.2083333 | 0.1875 | 0 | 0.1875 | 108.3398 | 3555.142 | 4.979167 | 0.3953993 | 4.958333 | 0.7899306 | 4.339125 | 0.0172709 | 3257.292 | 188144.5 | 2.32625 | 0.03071094 | 8.979167 | 0.3953993 | 0.25 | 0 | 0 | 0 | 0.375 | 0.125 | 0 | 0.25 | 0.125 | 0 | 0 | 0.375 | 0.25 | 0.125 | 0 | 0.125 | 0.125 | 0 | 0 | 0.125 | 0.125 | 0.375 | 0 | 0.25 | 0.375 | 0 | 0 | 0.25 | 0.125 | 0.125 | 0 | 0.125 | 0.8129393
../../../perfect_ml/get_feature/TiVNbTaW_138 | 0.2083333 | 0 | 0 | 0.2083333 | 0.2083333 | 0.1875 | 0 | 0.1875 | 108.3398 | 3555.142 | 4.979167 | 0.3953993 | 4.958333 | 0.7899306 | 4.339125 | 0.0172709 | 3257.292 | 188144.5 | 2.32625 | 0.03071094 | 8.979167 | 0.3953993 | 0 | 0 | 0 | 0.25 | 0.375 | 0 | 0 | 0.375 | 0.375 | 0 | 0 | 0.25 | 0.125 | 0.125 | 0 | 0.125 | 0 | 0 | 0 | 0.25 | 0.25 | 0.25 | 0 | 0.25 | 0.375 | 0 | 0 | 0 | 0.125 | 0.25 | 0 | 0.25 | 0.4775574
../../../perfect_ml/get_feature/TiVNbTaW_139 | 0.2083333 | 0 | 0 | 0.2083333 | 0.2083333 | 0.1875 | 0 | 0.1875 | 108.3398 | 3555.142 | 4.979167 | 0.3953993 | 4.958333 | 0.7899306 | 4.339125 | 0.0172709 | 3257.292 | 188144.5 | 2.32625 | 0.03071094 | 8.979167 | 0.3953993 | 0.125 | 0 | 0 | 0.25 | 0.25 | 0.25 | 0 | 0.125 | 0.125 | 0 | 0 | 0.375 | 0.125 | 0.125 | 0 | 0.25 | 0.25 | 0 | 0 | 0.375 | 0 | 0.25 | 0 | 0.125 | 0.375 | 0 | 0 | 0.125 | 0.25 | 0.125 | 0 | 0.125 | 0.8128981
../../../perfect_ml/get_feature/TiVNbTaW_140 | 0.2083333 | 0 | 0 | 0.2083333 | 0.2083333 | 0.1875 | 0 | 0.1875 | 108.3398 | 3555.142 | 4.979167 | 0.3953993 | 4.958333 | 0.7899306 | 4.339125 | 0.0172709 | 3257.292 | 188144.5 | 2.32625 | 0.03071094 | 8.979167 | 0.3953993 | 0.125 | 0 | 0 | 0.125 | 0.25 | 0.25 | 0 | 0.25 | 0.125 | 0 | 0 | 0.375 | 0.25 | 0 | 0 | 0.25 | 0.25 | 0 | 0 | 0.125 | 0.125 | 0.25 | 0 | 0.25 | 0.125 | 0 | 0 | 0.25 | 0.125 | 0.25 | 0 | 0.25 | 0.4525848
../../../perfect_ml/get_feature/TiVNbTaW_141 | 0.2083333 | 0 | 0 | 0.2083333 | 0.2083333 | 0.1875 | 0 | 0.1875 | 108.3398 | 3555.142 | 4.979167 | 0.3953993 | 4.958333 | 0.7899306 | 4.339125 | 0.0172709 | 3257.292 | 188144.5 | 2.32625 | 0.03071094 | 8.979167 | 0.3953993 | 0.125 | 0 | 0 | 0.125 | 0.125 | 0.125 | 0 | 0.5 | 0.375 | 0 | 0 | 0.25 | 0.125 | 0.125 | 0 | 0.125 | 0.25 | 0 | 0 | 0.125 | 0.25 | 0.25 | 0 | 0.125 | 0.25 | 0 | 0 | 0.25 | 0.375 | 0.125 | 0 | 0 | 0.4294677
../../../perfect_ml/get_feature/TiVNbTaW_142 | 0.2083333 | 0 | 0 | 0.2083333 | 0.2083333 | 0.1875 | 0 | 0.1875 | 108.3398 | 3555.142 | 4.979167 | 0.3953993 | 4.958333 | 0.7899306 | 4.339125 | 0.0172709 | 3257.292 | 188144.5 | 2.32625 | 0.03071094 | 8.979167 | 0.3953993 | 0.125 | 0 | 0 | 0.25 | 0.25 | 0.125 | 0 | 0.25 | 0.125 | 0 | 0 | 0.25 | 0.25 | 0.375 | 0 | 0 | 0.375 | 0 | 0 | 0.25 | 0.125 | 0.25 | 0 | 0 | 0 | 0 | 0 | 0.25 | 0.25 | 0.125 | 0 | 0.375 | 0.6621907
../../../perfect_ml/get_feature/TiVNbTaW_143 | 0.2083333 | 0 | 0 | 0.2083333 | 0.2083333 | 0.1875 | 0 | 0.1875 | 108.3398 | 3555.142 | 4.979167 | 0.3953993 | 4.958333 | 0.7899306 | 4.339125 | 0.0172709 | 3257.292 | 188144.5 | 2.32625 | 0.03071094 | 8.979167 | 0.3953993 | 0.125 | 0 | 0 | 0 | 0.25 | 0.375 | 0 | 0.25 | 0.375 | 0 | 0 | 0.25 | 0.25 | 0.125 | 0 | 0 | 0.375 | 0 | 0 | 0.25 | 0.125 | 0.125 | 0 | 0.125 | 0 | 0 | 0 | 0.5 | 0.125 | 0.25 | 0 | 0.125 | 0.8197201
../../../perfect_ml/get_feature/TiVNbTaW_144 | 0.2083333 | 0 | 0 | 0.2083333 | 0.2083333 | 0.1875 | 0 | 0.1875 | 108.3398 | 3555.142 | 4.979167 | 0.3953993 | 4.958333 | 0.7899306 | 4.339125 | 0.0172709 | 3257.292 | 188144.5 | 2.32625 | 0.03071094 | 8.979167 | 0.3953993 | 0.25 | 0 | 0 | 0.125 | 0.25 | 0.25 | 0 | 0.125 | 0.125 | 0 | 0 | 0.25 | 0.375 | 0.25 | 0 | 0 | 0.375 | 0 | 0 | 0 | 0 | 0.375 | 0 | 0.25 | 0.125 | 0 | 0 | 0.25 | 0.25 | 0.125 | 0 | 0.25 | 0.8826857
../../../perfect_ml/get_feature/TiVNbTaW_145 | 0.2083333 | 0 | 0 | 0.2083333 | 0.2083333 | 0.1875 | 0 | 0.1875 | 108.3398 | 3555.142 | 4.979167 | 0.3953993 | 4.958333 | 0.7899306 | 4.339125 | 0.0172709 | 3257.292 | 188144.5 | 2.32625 | 0.03071094 | 8.979167 | 0.3953993 | 0.125 | 0 | 0 | 0.375 | 0.375 | 0.125 | 0 | 0 | 0.25 | 0 | 0 | 0.125 | 0.125 | 0.25 | 0 | 0.25 | 0.125 | 0 | 0 | 0.375 | 0.125 | 0 | 0 | 0.375 | 0.375 | 0 | 0 | 0.125 | 0.125 | 0.25 | 0 | 0.125 | 1.031701
../../../perfect_ml/get_feature/TiVNbTaW_146 | 0.2083333 | 0 | 0 | 0.2083333 | 0.2083333 | 0.1875 | 0 | 0.1875 | 108.3398 | 3555.142 | 4.979167 | 0.3953993 | 4.958333 | 0.7899306 | 4.339125 | 0.0172709 | 3257.292 | 188144.5 | 2.32625 | 0.03071094 | 8.979167 | 0.3953993 | 0.375 | 0 | 0 | 0.125 | 0.125 | 0.25 | 0 | 0.125 | 0.25 | 0 | 0 | 0.375 | 0 | 0.25 | 0 | 0.125 | 0.125 | 0 | 0 | 0 | 0.375 | 0.25 | 0 | 0.25 | 0.125 | 0 | 0 | 0.25 | 0.125 | 0.125 | 0 | 0.375 | 1.042854
../../../perfect_ml/get_feature/TiVNbTaW_147 | 0.2083333 | 0 | 0 | 0.2083333 | 0.2083333 | 0.1875 | 0 | 0.1875 | 108.3398 | 3555.142 | 4.979167 | 0.3953993 | 4.958333 | 0.7899306 | 4.339125 | 0.0172709 | 3257.292 | 188144.5 | 2.32625 | 0.03071094 | 8.979167 | 0.3953993 | 0.25 | 0 | 0 | 0.125 | 0.125 | 0.125 | 0 | 0.375 | 0.125 | 0 | 0 | 0.125 | 0.375 | 0.25 | 0 | 0.125 | 0.125 | 0 | 0 | 0.25 | 0.125 | 0.25 | 0 | 0.25 | 0.375 | 0 | 0 | 0.25 | 0.125 | 0.125 | 0 | 0.125 | 0.6864821
../../../perfect_ml/get_feature/TiVNbTaW_148 | 0.2083333 | 0 | 0 | 0.2083333 | 0.2083333 | 0.1875 | 0 | 0.1875 | 108.3398 | 3555.142 | 4.979167 | 0.3953993 | 4.958333 | 0.7899306 | 4.339125 | 0.0172709 | 3257.292 | 188144.5 | 2.32625 | 0.03071094 | 8.979167 | 0.3953993 | 0.25 | 0 | 0 | 0.25 | 0.125 | 0.125 | 0 | 0.25 | 0.375 | 0 | 0 | 0.125 | 0.375 | 0 | 0 | 0.125 | 0 | 0 | 0 | 0.25 | 0.375 | 0.125 | 0 | 0.25 | 0.25 | 0 | 0 | 0.375 | 0 | 0.125 | 0 | 0.25 | 0.9165712
../../../perfect_ml/get_feature/TiVNbTaW_149 | 0.2083333 | 0 | 0 | 0.2083333 | 0.2083333 | 0.1875 | 0 | 0.1875 | 108.3398 | 3555.142 | 4.979167 | 0.3953993 | 4.958333 | 0.7899306 | 4.339125 | 0.0172709 | 3257.292 | 188144.5 | 2.32625 | 0.03071094 | 8.979167 | 0.3953993 | 0.125 | 0 | 0 | 0 | 0.375 | 0.25 | 0 | 0.25 | 0.125 | 0 | 0 | 0.25 | 0.25 | 0.375 | 0 | 0 | 0.25 | 0 | 0 | 0.25 | 0.25 | 0.125 | 0 | 0.125 | 0.25 | 0 | 0 | 0.25 | 0.25 | 0.125 | 0 | 0.125 | 0.5990758
../../../perfect_ml/get_feature/TiVNbTaW_150 | 0.2083333 | 0 | 0 | 0.2083333 | 0.2083333 | 0.1875 | 0 | 0.1875 | 108.3398 | 3555.142 | 4.979167 | 0.3953993 | 4.958333 | 0.7899306 | 4.339125 | 0.0172709 | 3257.292 | 188144.5 | 2.32625 | 0.03071094 | 8.979167 | 0.3953993 | 0.375 | 0 | 0 | 0.375 | 0.125 | 0.125 | 0 | 0 | 0.125 | 0 | 0 | 0.375 | 0.125 | 0.125 | 0 | 0.25 | 0.125 | 0 | 0 | 0.25 | 0 | 0.375 | 0 | 0.25 | 0.125 | 0 | 0 | 0.125 | 0.375 | 0.125 | 0 | 0.25 | 1.153231
../../../perfect_ml/get_feature/TiVNbTaW_151 | 0.2083333 | 0 | 0 | 0.2083333 | 0.2083333 | 0.1875 | 0 | 0.1875 | 108.3398 | 3555.142 | 4.979167 | 0.3953993 | 4.958333 | 0.7899306 | 4.339125 | 0.0172709 | 3257.292 | 188144.5 | 2.32625 | 0.03071094 | 8.979167 | 0.3953993 | 0.25 | 0 | 0 | 0.25 | 0.25 | 0.125 | 0 | 0.125 | 0.25 | 0 | 0 | 0.25 | 0 | 0.375 | 0 | 0.125 | 0 | 0 | 0 | 0.125 | 0.5 | 0.25 | 0 | 0.125 | 0.5 | 0 | 0 | 0.25 | 0 | 0.125 | 0 | 0.125 | 1.049025
../../../perfect_ml/get_feature/TiVNbTaW_152 | 0.2083333 | 0 | 0 | 0.2083333 | 0.2083333 | 0.1875 | 0 | 0.1875 | 108.3398 | 3555.142 | 4.979167 | 0.3953993 | 4.958333 | 0.7899306 | 4.339125 | 0.0172709 | 3257.292 | 188144.5 | 2.32625 | 0.03071094 | 8.979167 | 0.3953993 | 0.125 | 0 | 0 | 0 | 0.375 | 0.25 | 0 | 0.25 | 0.125 | 0 | 0 | 0.125 | 0.125 | 0.25 | 0 | 0.375 | 0.125 | 0 | 0 | 0.25 | 0.25 | 0.25 | 0 | 0.125 | 0.375 | 0 | 0 | 0.25 | 0.125 | 0.125 | 0 | 0.125 | 0.4180882
../../../perfect_ml/get_feature/TiVNbTaW_153 | 0.2083333 | 0 | 0 | 0.2083333 | 0.2083333 | 0.1875 | 0 | 0.1875 | 108.3398 | 3555.142 | 4.979167 | 0.3953993 | 4.958333 | 0.7899306 | 4.339125 | 0.0172709 | 3257.292 | 188144.5 | 2.32625 | 0.03071094 | 8.979167 | 0.3953993 | 0.25 | 0 | 0 | 0.125 | 0.25 | 0.25 | 0 | 0.125 | 0 | 0 | 0 | 0.25 | 0.125 | 0.25 | 0 | 0.375 | 0.25 | 0 | 0 | 0.25 | 0.25 | 0 | 0 | 0.25 | 0.125 | 0 | 0 | 0.375 | 0.125 | 0.25 | 0 | 0.125 | 0.7229413
../../../perfect_ml/get_feature/TiVNbTaW_154 | 0.2083333 | 0 | 0 | 0.2083333 | 0.2083333 | 0.1875 | 0 | 0.1875 | 108.3398 | 3555.142 | 4.979167 | 0.3953993 | 4.958333 | 0.7899306 | 4.339125 | 0.0172709 | 3257.292 | 188144.5 | 2.32625 | 0.03071094 | 8.979167 | 0.3953993 | 0 | 0 | 0 | 0.25 | 0.5 | 0 | 0 | 0.25 | 0.125 | 0 | 0 | 0.25 | 0.25 | 0.25 | 0 | 0.125 | 0.25 | 0 | 0 | 0.375 | 0.125 | 0.125 | 0 | 0.125 | 0.375 | 0 | 0 | 0.125 | 0.125 | 0.375 | 0 | 0 | 0.606355
../../../perfect_ml/get_feature/TiVNbTaW_155 | 0.2083333 | 0 | 0 | 0.2083333 | 0.2083333 | 0.1875 | 0 | 0.1875 | 108.3398 | 3555.142 | 4.979167 | 0.3953993 | 4.958333 | 0.7899306 | 4.339125 | 0.0172709 | 3257.292 | 188144.5 | 2.32625 | 0.03071094 | 8.979167 | 0.3953993 | 0.125 | 0 | 0 | 0 | 0.375 | 0.25 | 0 | 0.25 | 0.25 | 0 | 0 | 0.25 | 0.25 | 0 | 0 | 0.25 | 0.25 | 0 | 0 | 0.125 | 0.25 | 0.25 | 0 | 0.125 | 0.25 | 0 | 0 | 0.25 | 0.125 | 0.25 | 0 | 0.125 | 0.5808477
../../../perfect_ml/get_feature/TiVNbTaW_156 | 0.2083333 | 0 | 0 | 0.2083333 | 0.2083333 | 0.1875 | 0 | 0.1875 | 108.3398 | 3555.142 | 4.979167 | 0.3953993 | 4.958333 | 0.7899306 | 4.339125 | 0.0172709 | 3257.292 | 188144.5 | 2.32625 | 0.03071094 | 8.979167 | 0.3953993 | 0.25 | 0 | 0 | 0.25 | 0.125 | 0.25 | 0 | 0.125 | 0.25 | 0 | 0 | 0.125 | 0.125 | 0.125 | 0 | 0.375 | 0.375 | 0 | 0 | 0.125 | 0.125 | 0.25 | 0 | 0.125 | 0 | 0 | 0 | 0.25 | 0.25 | 0.25 | 0 | 0.25 | 0.8332393
../../../perfect_ml/get_feature/TiVNbTaW_157 | 0.2083333 | 0 | 0 | 0.2083333 | 0.2083333 | 0.1875 | 0 | 0.1875 | 108.3398 | 3555.142 | 4.979167 | 0.3953993 | 4.958333 | 0.7899306 | 4.339125 | 0.0172709 | 3257.292 | 188144.5 | 2.32625 | 0.03071094 | 8.979167 | 0.3953993 | 0 | 0 | 0 | 0.375 | 0.25 | 0.125 | 0 | 0.25 | 0.25 | 0 | 0 | 0 | 0.25 | 0.125 | 0 | 0.375 | 0.25 | 0 | 0 | 0.375 | 0.125 | 0.125 | 0 | 0.125 | 0.25 | 0 | 0 | 0.125 | 0.125 | 0.25 | 0 | 0.25 | 0.4526667
../../../perfect_ml/get_feature/TiVNbTaW_158 | 0.2083333 | 0 | 0 | 0.2083333 | 0.2083333 | 0.1875 | 0 | 0.1875 | 108.3398 | 3555.142 | 4.979167 | 0.3953993 | 4.958333 | 0.7899306 | 4.339125 | 0.0172709 | 3257.292 | 188144.5 | 2.32625 | 0.03071094 | 8.979167 | 0.3953993 | 0 | 0 | 0 | 0.375 | 0.25 | 0.125 | 0 | 0.25 | 0.375 | 0 | 0 | 0.25 | 0.25 | 0.125 | 0 | 0 | 0.25 | 0 | 0 | 0.125 | 0.125 | 0.125 | 0 | 0.375 | 0.25 | 0 | 0 | 0.125 | 0.25 | 0.125 | 0 | 0.25 | 0.7121563
../../../perfect_ml/get_feature/TiVNbTaW_159 | 0.2083333 | 0 | 0 | 0.2083333 | 0.2083333 | 0.1875 | 0 | 0.1875 | 108.3398 | 3555.142 | 4.979167 | 0.3953993 | 4.958333 | 0.7899306 | 4.339125 | 0.0172709 | 3257.292 | 188144.5 | 2.32625 | 0.03071094 | 8.979167 | 0.3953993 | 0.25 | 0 | 0 | 0 | 0.125 | 0.375 | 0 | 0.25 | 0.375 | 0 | 0 | 0.375 | 0.125 | 0.125 | 0 | 0 | 0.125 | 0 | 0 | 0.25 | 0.25 | 0.125 | 0 | 0.25 | 0.125 | 0 | 0 | 0.375 | 0.125 | 0 | 0 | 0.375 | 1.007397
../../../perfect_ml/get_feature/TiVNbTaW_160 | 0.2083333 | 0 | 0 | 0.2083333 | 0.2083333 | 0.1875 | 0 | 0.1875 | 108.3398 | 3555.142 | 4.979167 | 0.3953993 | 4.958333 | 0.7899306 | 4.339125 | 0.0172709 | 3257.292 | 188144.5 | 2.32625 | 0.03071094 | 8.979167 | 0.3953993 | 0.25 | 0 | 0 | 0.25 | 0 | 0.25 | 0 | 0.25 | 0.25 | 0 | 0 | 0.125 | 0.375 | 0.25 | 0 | 0 | 0.25 | 0 | 0 | 0.125 | 0.25 | 0.125 | 0 | 0.25 | 0.25 | 0 | 0 | 0.375 | 0.25 | 0 | 0 | 0.125 | 1.015797
../../../perfect_ml/get_feature/TiVNbTaW_161 | 0.2083333 | 0 | 0 | 0.2083333 | 0.2083333 | 0.1875 | 0 | 0.1875 | 108.3398 | 3555.142 | 4.979167 | 0.3953993 | 4.958333 | 0.7899306 | 4.339125 | 0.0172709 | 3257.292 | 188144.5 | 2.32625 | 0.03071094 | 8.979167 | 0.3953993 | 0.125 | 0 | 0 | 0.125 | 0.375 | 0.25 | 0 | 0.125 | 0.5 | 0 | 0 | 0.125 | 0.125 | 0.125 | 0 | 0.125 | 0.25 | 0 | 0 | 0.25 | 0.25 | 0.125 | 0 | 0.125 | 0.125 | 0 | 0 | 0.25 | 0 | 0.25 | 0 | 0.375 | 0.9496289
../../../perfect_ml/get_feature/TiVNbTaW_162 | 0.2083333 | 0 | 0 | 0.2083333 | 0.2083333 | 0.1875 | 0 | 0.1875 | 108.3398 | 3555.142 | 4.979167 | 0.3953993 | 4.958333 | 0.7899306 | 4.339125 | 0.0172709 | 3257.292 | 188144.5 | 2.32625 | 0.03071094 | 8.979167 | 0.3953993 | 0.25 | 0 | 0 | 0.375 | 0.25 | 0 | 0 | 0.125 | 0.25 | 0 | 0 | 0.25 | 0.125 | 0.125 | 0 | 0.25 | 0.25 | 0 | 0 | 0.25 | 0.125 | 0.375 | 0 | 0 | 0.25 | 0 | 0 | 0 | 0.375 | 0.125 | 0 | 0.25 | 0.9399983
../../../perfect_ml/get_feature/TiVNbTaW_163 | 0.2083333 | 0 | 0 | 0.2083333 | 0.2083333 | 0.1875 | 0 | 0.1875 | 108.3398 | 3555.142 | 4.979167 | 0.3953993 | 4.958333 | 0.7899306 | 4.339125 | 0.0172709 | 3257.292 | 188144.5 | 2.32625 | 0.03071094 | 8.979167 | 0.3953993 | 0.125 | 0 | 0 | 0.125 | 0.5 | 0.125 | 0 | 0.125 | 0.125 | 0 | 0 | 0.5 | 0.125 | 0.25 | 0 | 0 | 0.125 | 0 | 0 | 0.25 | 0.125 | 0.25 | 0 | 0.25 | 0.125 | 0 | 0 | 0.25 | 0.125 | 0.25 | 0 | 0.25 | 0.7691802
../../../perfect_ml/get_feature/TiVNbTaW_164 | 0.2083333 | 0 | 0 | 0.2083333 | 0.2083333 | 0.1875 | 0 | 0.1875 | 108.3398 | 3555.142 | 4.979167 | 0.3953993 | 4.958333 | 0.7899306 | 4.339125 | 0.0172709 | 3257.292 | 188144.5 | 2.32625 | 0.03071094 | 8.979167 | 0.3953993 | 0.25 | 0 | 0 | 0.25 | 0.375 | 0 | 0 | 0.125 | 0.5 | 0 | 0 | 0 | 0.125 | 0.125 | 0 | 0.25 | 0 | 0 | 0 | 0.25 | 0.125 | 0.375 | 0 | 0.25 | 0.125 | 0 | 0 | 0.25 | 0.125 | 0.375 | 0 | 0.125 | 1.064381
../../../perfect_ml/get_feature/TiVNbTaW_165 | 0.2083333 | 0 | 0 | 0.2083333 | 0.2083333 | 0.1875 | 0 | 0.1875 | 108.3398 | 3555.142 | 4.979167 | 0.3953993 | 4.958333 | 0.7899306 | 4.339125 | 0.0172709 | 3257.292 | 188144.5 | 2.32625 | 0.03071094 | 8.979167 | 0.3953993 | 0.25 | 0 | 0 | 0.125 | 0.125 | 0.25 | 0 | 0.25 | 0.25 | 0 | 0 | 0.25 | 0 | 0.375 | 0 | 0.125 | 0.125 | 0 | 0 | 0.125 | 0.25 | 0.25 | 0 | 0.25 | 0.125 | 0 | 0 | 0.125 | 0.5 | 0.125 | 0 | 0.125 | 0.8076793
../../../perfect_ml/get_feature/TiVNbTaW_166 | 0.2083333 | 0 | 0 | 0.2083333 | 0.2083333 | 0.1875 | 0 | 0.1875 | 108.3398 | 3555.142 | 4.979167 | 0.3953993 | 4.958333 | 0.7899306 | 4.339125 | 0.0172709 | 3257.292 | 188144.5 | 2.32625 | 0.03071094 | 8.979167 | 0.3953993 | 0.125 | 0 | 0 | 0.375 | 0.25 | 0 | 0 | 0.25 | 0.25 | 0 | 0 | 0.25 | 0.25 | 0.25 | 0 | 0 | 0.25 | 0 | 0 | 0.125 | 0.25 | 0.25 | 0 | 0.125 | 0.25 | 0 | 0 | 0.125 | 0.25 | 0.25 | 0 | 0.125 | 0.7845556
../../../perfect_ml/get_feature/TiVNbTaW_167 | 0.2083333 | 0 | 0 | 0.2083333 | 0.2083333 | 0.1875 | 0 | 0.1875 | 108.3398 | 3555.142 | 4.979167 | 0.3953993 | 4.958333 | 0.7899306 | 4.339125 | 0.0172709 | 3257.292 | 188144.5 | 2.32625 | 0.03071094 | 8.979167 | 0.3953993 | 0.125 | 0 | 0 | 0.25 | 0.125 | 0.25 | 0 | 0.25 | 0.125 | 0 | 0 | 0.125 | 0.25 | 0.25 | 0 | 0.25 | 0.125 | 0 | 0 | 0.125 | 0.25 | 0.125 | 0 | 0.375 | 0.25 | 0 | 0 | 0.25 | 0.375 | 0 | 0 | 0.125 | 0.5517319
../../../perfect_ml/get_feature/TiVNbTaW_168 | 0.2083333 | 0 | 0 | 0.2083333 | 0.2083333 | 0.1875 | 0 | 0.1875 | 108.3398 | 3555.142 | 4.979167 | 0.3953993 | 4.958333 | 0.7899306 | 4.339125 | 0.0172709 | 3257.292 | 188144.5 | 2.32625 | 0.03071094 | 8.979167 | 0.3953993 | 0.25 | 0 | 0 | 0.125 | 0.375 | 0.125 | 0 | 0.125 | 0.125 | 0 | 0 | 0.125 | 0.25 | 0.375 | 0 | 0.125 | 0.25 | 0 | 0 | 0.25 | 0.25 | 0.125 | 0 | 0.125 | 0.125 | 0 | 0 | 0.125 | 0.25 | 0.125 | 0 | 0.375 | 0.8767126
../../../perfect_ml/get_feature/TiVNbTaW_169 | 0.2083333 | 0 | 0 | 0.2083333 | 0.2083333 | 0.1875 | 0 | 0.1875 | 108.3398 | 3555.142 | 4.979167 | 0.3953993 | 4.958333 | 0.7899306 | 4.339125 | 0.0172709 | 3257.292 | 188144.5 | 2.32625 | 0.03071094 | 8.979167 | 0.3953993 | 0 | 0 | 0 | 0.125 | 0.375 | 0.375 | 0 | 0.125 | 0.25 | 0 | 0 | 0.25 | 0 | 0.25 | 0 | 0.25 | 0.25 | 0 | 0 | 0.25 | 0.375 | 0 | 0 | 0.125 | 0.375 | 0 | 0 | 0.125 | 0.125 | 0.125 | 0 | 0.25 | 0.6112263
../../../perfect_ml/get_feature/TiVNbTaW_170 | 0.2083333 | 0 | 0 | 0.2083333 | 0.2083333 | 0.1875 | 0 | 0.1875 | 108.3398 | 3555.142 | 4.979167 | 0.3953993 | 4.958333 | 0.7899306 | 4.339125 | 0.0172709 | 3257.292 | 188144.5 | 2.32625 | 0.03071094 | 8.979167 | 0.3953993 | 0.5 | 0 | 0 | 0.25 | 0 | 0.125 | 0 | 0.125 | 0.125 | 0 | 0 | 0.25 | 0.125 | 0.25 | 0 | 0.25 | 0.25 | 0 | 0 | 0.125 | 0.375 | 0 | 0 | 0.25 | 0.25 | 0 | 0 | 0.25 | 0.25 | 0.25 | 0 | 0 | 1.195709
../../../perfect_ml/get_feature/TiVNbTaW_171 | 0.2083333 | 0 | 0 | 0.2083333 | 0.2083333 | 0.1875 | 0 | 0.1875 | 108.3398 | 3555.142 | 4.979167 | 0.3953993 | 4.958333 | 0.7899306 | 4.339125 | 0.0172709 | 3257.292 | 188144.5 | 2.32625 | 0.03071094 | 8.979167 | 0.3953993 | 0 | 0 | 0 | 0.25 | 0.25 | 0.25 | 0 | 0.25 | 0.25 | 0 | 0 | 0.25 | 0 | 0.25 | 0 | 0.25 | 0.25 | 0 | 0 | 0.125 | 0.375 | 0.125 | 0 | 0.125 | 0.125 | 0 | 0 | 0.25 | 0.25 | 0.375 | 0 | 0 | 0.4581701
../../../perfect_ml/get_feature/TiVNbTaW_172 | 0.2083333 | 0 | 0 | 0.2083333 | 0.2083333 | 0.1875 | 0 | 0.1875 | 108.3398 | 3555.142 | 4.979167 | 0.3953993 | 4.958333 | 0.7899306 | 4.339125 | 0.0172709 | 3257.292 | 188144.5 | 2.32625 | 0.03071094 | 8.979167 | 0.3953993 | 0.25 | 0 | 0 | 0.125 | 0.375 | 0 | 0 | 0.25 | 0.125 | 0 | 0 | 0.125 | 0.25 | 0.25 | 0 | 0.25 | 0.5 | 0 | 0 | 0.125 | 0.125 | 0.125 | 0 | 0.125 | 0 | 0 | 0 | 0.375 | 0.125 | 0.125 | 0 | 0.375 | 0.6195829
../../../perfect_ml/get_feature/TiVNbTaW_173 | 0.2083333 | 0 | 0 | 0.2083333 | 0.2083333 | 0.1875 | 0 | 0.1875 | 108.3398 | 3555.142 | 4.979167 | 0.3953993 | 4.958333 | 0.7899306 | 4.339125 | 0.0172709 | 3257.292 | 188144.5 | 2.32625 | 0.03071094 | 8.979167 | 0.3953993 | 0.125 | 0 | 0 | 0 | 0.125 | 0.25 | 0 | 0.5 | 0.25 | 0 | 0 | 0.25 | 0.25 | 0.125 | 0 | 0.125 | 0.125 | 0 | 0 | 0.25 | 0.25 | 0.125 | 0 | 0.25 | 0.125 | 0 | 0 | 0.25 | 0.25 | 0.25 | 0 | 0.125 | 0.4017119
../../../perfect_ml/get_feature/TiVNbTaW_174 | 0.2083333 | 0 | 0 | 0.2083333 | 0.2083333 | 0.1875 | 0 | 0.1875 | 108.3398 | 3555.142 | 4.979167 | 0.3953993 | 4.958333 | 0.7899306 | 4.339125 | 0.0172709 | 3257.292 | 188144.5 | 2.32625 | 0.03071094 | 8.979167 | 0.3953993 | 0.125 | 0 | 0 | 0.25 | 0.375 | 0 | 0 | 0.25 | 0.125 | 0 | 0 | 0.125 | 0.25 | 0.25 | 0 | 0.25 | 0.125 | 0 | 0 | 0.375 | 0.125 | 0.125 | 0 | 0.25 | 0.375 | 0 | 0 | 0.25 | 0 | 0.125 | 0 | 0.25 | 0.5882476
../../../perfect_ml/get_feature/TiVNbTaW_175 | 0.2083333 | 0 | 0 | 0.2083333 | 0.2083333 | 0.1875 | 0 | 0.1875 | 108.3398 | 3555.142 | 4.979167 | 0.3953993 | 4.958333 | 0.7899306 | 4.339125 | 0.0172709 | 3257.292 | 188144.5 | 2.32625 | 0.03071094 | 8.979167 | 0.3953993 | 0.125 | 0 | 0 | 0.25 | 0.125 | 0.25 | 0 | 0.25 | 0.125 | 0 | 0 | 0.125 | 0.375 | 0.125 | 0 | 0.25 | 0.25 | 0 | 0 | 0.125 | 0.125 | 0.125 | 0 | 0.375 | 0.25 | 0 | 0 | 0.375 | 0.25 | 0.125 | 0 | 0 | 0.5120686
../../../perfect_ml/get_feature/TiVNbTaW_176 | 0.2083333 | 0 | 0 | 0.2083333 | 0.2083333 | 0.1875 | 0 | 0.1875 | 108.3398 | 3555.142 | 4.979167 | 0.3953993 | 4.958333 | 0.7899306 | 4.339125 | 0.0172709 | 3257.292 | 188144.5 | 2.32625 | 0.03071094 | 8.979167 | 0.3953993 | 0.125 | 0 | 0 | 0.25 | 0.125 | 0.25 | 0 | 0.25 | 0.25 | 0 | 0 | 0.375 | 0.125 | 0.125 | 0 | 0.125 | 0.5 | 0 | 0 | 0.125 | 0.125 | 0.125 | 0 | 0.125 | 0 | 0 | 0 | 0.375 | 0.25 | 0.25 | 0 | 0.125 | 0.7150871
../../../perfect_ml/get_feature/TiVNbTaW_177 | 0.2083333 | 0 | 0 | 0.2083333 | 0.2083333 | 0.1875 | 0 | 0.1875 | 108.3398 | 3555.142 | 4.979167 | 0.3953993 | 4.958333 | 0.7899306 | 4.339125 | 0.0172709 | 3257.292 | 188144.5 | 2.32625 | 0.03071094 | 8.979167 | 0.3953993 | 0.125 | 0 | 0 | 0.375 | 0.125 | 0.25 | 0 | 0.125 | 0.125 | 0 | 0 | 0.375 | 0.25 | 0.25 | 0 | 0 | 0.125 | 0 | 0 | 0 | 0.25 | 0.25 | 0 | 0.375 | 0.5 | 0 | 0 | 0.125 | 0.125 | 0.25 | 0 | 0 | 0.9945121
../../../perfect_ml/get_feature/TiVNbTaW_178 | 0.2083333 | 0 | 0 | 0.2083333 | 0.2083333 | 0.1875 | 0 | 0.1875 | 108.3398 | 3555.142 | 4.979167 | 0.3953993 | 4.958333 | 0.7899306 | 4.339125 | 0.0172709 | 3257.292 | 188144.5 | 2.32625 | 0.03071094 | 8.979167 | 0.3953993 | 0.375 | 0 | 0 | 0.125 | 0.125 | 0 | 0 | 0.375 | 0.125 | 0 | 0 | 0.125 | 0.125 | 0.375 | 0 | 0.25 | 0.25 | 0 | 0 | 0.125 | 0.25 | 0.25 | 0 | 0.125 | 0.25 | 0 | 0 | 0.125 | 0.375 | 0.25 | 0 | 0 | 0.8326766
../../../perfect_ml/get_feature/TiVNbTaW_179 | 0.2083333 | 0 | 0 | 0.2083333 | 0.2083333 | 0.1875 | 0 | 0.1875 | 108.3398 | 3555.142 | 4.979167 | 0.3953993 | 4.958333 | 0.7899306 | 4.339125 | 0.0172709 | 3257.292 | 188144.5 | 2.32625 | 0.03071094 | 8.979167 | 0.3953993 | 0.25 | 0 | 0 | 0.125 | 0.5 | 0 | 0 | 0.125 | 0.125 | 0 | 0 | 0.375 | 0.125 | 0.125 | 0 | 0.25 | 0.25 | 0 | 0 | 0.125 | 0.125 | 0.25 | 0 | 0.25 | 0.25 | 0 | 0 | 0.375 | 0.125 | 0.25 | 0 | 0 | 0.7873485
../../../perfect_ml/get_feature/TiVNbTaW_180 | 0.2083333 | 0 | 0 | 0.2083333 | 0.2083333 | 0.1875 | 0 | 0.1875 | 108.3398 | 3555.142 | 4.979167 | 0.3953993 | 4.958333 | 0.7899306 | 4.339125 | 0.0172709 | 3257.292 | 188144.5 | 2.32625 | 0.03071094 | 8.979167 | 0.3953993 | 0.25 | 0 | 0 | 0.25 | 0.25 | 0.25 | 0 | 0 | 0.25 | 0 | 0 | 0 | 0.375 | 0.125 | 0 | 0.25 | 0.125 | 0 | 0 | 0.375 | 0.125 | 0.125 | 0 | 0.25 | 0.25 | 0 | 0 | 0.125 | 0.125 | 0.375 | 0 | 0.125 | 1.045392
../../../perfect_ml/get_feature/TiVNbTaW_181 | 0.2083333 | 0 | 0 | 0.2083333 | 0.2083333 | 0.1875 | 0 | 0.1875 | 108.3398 | 3555.142 | 4.979167 | 0.3953993 | 4.958333 | 0.7899306 | 4.339125 | 0.0172709 | 3257.292 | 188144.5 | 2.32625 | 0.03071094 | 8.979167 | 0.3953993 | 0.125 | 0 | 0 | 0.25 | 0.125 | 0.375 | 0 | 0.125 | 0 | 0 | 0 | 0.375 | 0.25 | 0.125 | 0 | 0.25 | 0.25 | 0 | 0 | 0.25 | 0.25 | 0.125 | 0 | 0.125 | 0.375 | 0 | 0 | 0.125 | 0.25 | 0.125 | 0 | 0.125 | 0.7696887
../../../perfect_ml/get_feature/TiVNbTaW_182 | 0.2083333 | 0 | 0 | 0.2083333 | 0.2083333 | 0.1875 | 0 | 0.1875 | 108.3398 | 3555.142 | 4.979167 | 0.3953993 | 4.958333 | 0.7899306 | 4.339125 | 0.0172709 | 3257.292 | 188144.5 | 2.32625 | 0.03071094 | 8.979167 | 0.3953993 | 0.25 | 0 | 0 | 0.375 | 0.125 | 0.125 | 0 | 0.125 | 0.125 | 0 | 0 | 0.375 | 0.25 | 0.25 | 0 | 0 | 0.25 | 0 | 0 | 0.125 | 0.125 | 0.25 | 0 | 0.25 | 0.25 | 0 | 0 | 0.125 | 0.375 | 0.25 | 0 | 0 | 1.04827
../../../perfect_ml/get_feature/TiVNbTaW_183 | 0.2083333 | 0 | 0 | 0.2083333 | 0.2083333 | 0.1875 | 0 | 0.1875 | 108.3398 | 3555.142 | 4.979167 | 0.3953993 | 4.958333 | 0.7899306 | 4.339125 | 0.0172709 | 3257.292 | 188144.5 | 2.32625 | 0.03071094 | 8.979167 | 0.3953993 | 0 | 0 | 0 | 0.25 | 0.25 | 0.375 | 0 | 0.125 | 0.125 | 0 | 0 | 0.125 | 0.375 | 0.125 | 0 | 0.25 | 0.25 | 0 | 0 | 0.125 | 0.125 | 0.25 | 0 | 0.25 | 0.25 | 0 | 0 | 0.375 | 0.25 | 0 | 0 | 0.125 | 0.5066222
../../../perfect_ml/get_feature/TiVNbTaW_184 | 0.2083333 | 0 | 0 | 0.2083333 | 0.2083333 | 0.1875 | 0 | 0.1875 | 108.3398 | 3555.142 | 4.979167 | 0.3953993 | 4.958333 | 0.7899306 | 4.339125 | 0.0172709 | 3257.292 | 188144.5 | 2.32625 | 0.03071094 | 8.979167 | 0.3953993 | 0.25 | 0 | 0 | 0.125 | 0.125 | 0.375 | 0 | 0.125 | 0.125 | 0 | 0 | 0.125 | 0.125 | 0.25 | 0 | 0.375 | 0.375 | 0 | 0 | 0.125 | 0.25 | 0 | 0 | 0.25 | 0.125 | 0 | 0 | 0.125 | 0.375 | 0.25 | 0 | 0.125 | 0.8110591
../../../perfect_ml/get_feature/TiVNbTaW_185 | 0.2083333 | 0 | 0 | 0.2083333 | 0.2083333 | 0.1875 | 0 | 0.1875 | 108.3398 | 3555.142 | 4.979167 | 0.3953993 | 4.958333 | 0.7899306 | 4.339125 | 0.0172709 | 3257.292 | 188144.5 | 2.32625 | 0.03071094 | 8.979167 | 0.3953993 | 0.125 | 0 | 0 | 0.375 | 0.125 | 0.25 | 0 | 0.125 | 0.375 | 0 | 0 | 0.25 | 0.25 | 0.125 | 0 | 0 | 0.125 | 0 | 0 | 0.25 | 0.375 | 0.125 | 0 | 0.125 | 0.375 | 0 | 0 | 0.125 | 0 | 0.125 | 0 | 0.375 | 1.137262
../../../perfect_ml/get_feature/TiVNbTaW_186 | 0.2083333 | 0 | 0 | 0.2083333 | 0.2083333 | 0.1875 | 0 | 0.1875 | 108.3398 | 3555.142 | 4.979167 | 0.3953993 | 4.958333 | 0.7899306 | 4.339125 | 0.0172709 | 3257.292 | 188144.5 | 2.32625 | 0.03071094 | 8.979167 | 0.3953993 | 0.5 | 0 | 0 | 0.125 | 0.125 | 0.125 | 0 | 0.125 | 0.125 | 0 | 0 | 0.25 | 0.125 | 0.25 | 0 | 0.25 | 0.25 | 0 | 0 | 0.125 | 0.125 | 0.25 | 0 | 0.25 | 0.25 | 0 | 0 | 0.125 | 0.25 | 0.125 | 0 | 0.25 | 1.183783
../../../perfect_ml/get_feature/TiVNbTaW_187 | 0.2083333 | 0 | 0 | 0.2083333 | 0.2083333 | 0.1875 | 0 | 0.1875 | 108.3398 | 3555.142 | 4.979167 | 0.3953993 | 4.958333 | 0.7899306 | 4.339125 | 0.0172709 | 3257.292 | 188144.5 | 2.32625 | 0.03071094 | 8.979167 | 0.3953993 | 0.125 | 0 | 0 | 0.125 | 0.375 | 0.25 | 0 | 0.125 | 0.25 | 0 | 0 | 0.125 | 0.25 | 0 | 0 | 0.375 | 0.25 | 0 | 0 | 0.5 | 0.125 | 0 | 0 | 0.125 | 0.25 | 0 | 0 | 0.125 | 0.25 | 0.375 | 0 | 0 | 0.7768971
../../../perfect_ml/get_feature/TiVNbTaW_188 | 0.2083333 | 0 | 0 | 0.2083333 | 0.2083333 | 0.1875 | 0 | 0.1875 | 108.3398 | 3555.142 | 4.979167 | 0.3953993 | 4.958333 | 0.7899306 | 4.339125 | 0.0172709 | 3257.292 | 188144.5 | 2.32625 | 0.03071094 | 8.979167 | 0.3953993 | 0.125 | 0 | 0 | 0.375 | 0.125 | 0.125 | 0 | 0.25 | 0.375 | 0 | 0 | 0.125 | 0 | 0.25 | 0 | 0.25 | 0.125 | 0 | 0 | 0.25 | 0.25 | 0.25 | 0 | 0.125 | 0.125 | 0 | 0 | 0.25 | 0.25 | 0.25 | 0 | 0.125 | 0.7585473
../../../perfect_ml/get_feature/TiVNbTaW_189 | 0.2083333 | 0 | 0 | 0.2083333 | 0.2083333 | 0.1875 | 0 | 0.1875 | 108.3398 | 3555.142 | 4.979167 | 0.3953993 | 4.958333 | 0.7899306 | 4.339125 | 0.0172709 | 3257.292 | 188144.5 | 2.32625 | 0.03071094 | 8.979167 | 0.3953993 | 0.25 | 0 | 0 | 0.125 | 0.125 | 0.25 | 0 | 0.25 | 0 | 0 | 0 | 0.375 | 0.25 | 0.375 | 0 | 0 | 0.25 | 0 | 0 | 0.125 | 0.125 | 0.125 | 0 | 0.375 | 0.25 | 0 | 0 | 0 | 0.375 | 0.125 | 0 | 0.25 | 0.8175007
../../../perfect_ml/get_feature/TiVNbTaW_190 | 0.2083333 | 0 | 0 | 0.2083333 | 0.2083333 | 0.1875 | 0 | 0.1875 | 108.3398 | 3555.142 | 4.979167 | 0.3953993 | 4.958333 | 0.7899306 | 4.339125 | 0.0172709 | 3257.292 | 188144.5 | 2.32625 | 0.03071094 | 8.979167 | 0.3953993 | 0.375 | 0 | 0 | 0.25 | 0.125 | 0.125 | 0 | 0.125 | 0.25 | 0 | 0 | 0 | 0.125 | 0.375 | 0 | 0.25 | 0.25 | 0 | 0 | 0.25 | 0.125 | 0 | 0 | 0.375 | 0.125 | 0 | 0 | 0.25 | 0.125 | 0.25 | 0 | 0.25 | 1.118297
../../../perfect_ml/get_feature/TiVNbTaW_191 | 0.2083333 | 0 | 0 | 0.2083333 | 0.2083333 | 0.1875 | 0 | 0.1875 | 108.3398 | 3555.142 | 4.979167 | 0.3953993 | 4.958333 | 0.7899306 | 4.339125 | 0.0172709 | 3257.292 | 188144.5 | 2.32625 | 0.03071094 | 8.979167 | 0.3953993 | 0.125 | 0 | 0 | 0.25 | 0.25 | 0.125 | 0 | 0.25 | 0.125 | 0 | 0 | 0.25 | 0.375 | 0.125 | 0 | 0.125 | 0.25 | 0 | 0 | 0.375 | 0 | 0.25 | 0 | 0.125 | 0.125 | 0 | 0 | 0.125 | 0.125 | 0.25 | 0 | 0.375 | 0.6743265
../../../perfect_ml/get_feature/TiVNbTaW_192 | 0.2083333 | 0 | 0 | 0.2083333 | 0.2083333 | 0.1875 | 0 | 0.1875 | 108.3398 | 3555.142 | 4.979167 | 0.3953993 | 4.958333 | 0.7899306 | 4.339125 | 0.0172709 | 3257.292 | 188144.5 | 2.32625 | 0.03071094 | 8.979167 | 0.3953993 | 0.25 | 0 | 0 | 0.125 | 0.125 | 0.375 | 0 | 0.125 | 0.375 | 0 | 0 | 0.125 | 0.25 | 0 | 0 | 0.25 | 0.25 | 0 | 0 | 0.375 | 0 | 0.25 | 0 | 0.125 | 0.125 | 0 | 0 | 0.25 | 0.375 | 0.125 | 0 | 0.125 | 1.076312
../../../perfect_ml/get_feature/TiVNbTaW_193 | 0.2083333 | 0 | 0 | 0.2083333 | 0.2083333 | 0.1875 | 0 | 0.1875 | 108.3398 | 3555.142 | 4.979167 | 0.3953993 | 4.958333 | 0.7899306 | 4.339125 | 0.0172709 | 3257.292 | 188144.5 | 2.32625 | 0.03071094 | 8.979167 | 0.3953993 | 0.25 | 0 | 0 | 0 | 0.125 | 0.25 | 0 | 0.375 | 0.125 | 0 | 0 | 0.125 | 0.375 | 0.25 | 0 | 0.125 | 0.25 | 0 | 0 | 0.375 | 0.125 | 0.25 | 0 | 0 | 0.25 | 0 | 0 | 0.25 | 0.25 | 0 | 0 | 0.25 | 0.6582698
../../../perfect_ml/get_feature/TiVNbTaW_194 | 0.2083333 | 0 | 0 | 0.2083333 | 0.2083333 | 0.1875 | 0 | 0.1875 | 108.3398 | 3555.142 | 4.979167 | 0.3953993 | 4.958333 | 0.7899306 | 4.339125 | 0.0172709 | 3257.292 | 188144.5 | 2.32625 | 0.03071094 | 8.979167 | 0.3953993 | 0.25 | 0 | 0 | 0.25 | 0.25 | 0 | 0 | 0.25 | 0.375 | 0 | 0 | 0.25 | 0.125 | 0 | 0 | 0.25 | 0.125 | 0 | 0 | 0.25 | 0.375 | 0.125 | 0 | 0.125 | 0.25 | 0 | 0 | 0 | 0.25 | 0.25 | 0 | 0.25 | 0.8098382
../../../perfect_ml/get_feature/TiVNbTaW_195 | 0.2083333 | 0 | 0 | 0.2083333 | 0.2083333 | 0.1875 | 0 | 0.1875 | 108.3398 | 3555.142 | 4.979167 | 0.3953993 | 4.958333 | 0.7899306 | 4.339125 | 0.0172709 | 3257.292 | 188144.5 | 2.32625 | 0.03071094 | 8.979167 | 0.3953993 | 0.375 | 0 | 0 | 0.125 | 0.125 | 0.375 | 0 | 0 | 0.25 | 0 | 0 | 0.375 | 0 | 0.125 | 0 | 0.25 | 0.125 | 0 | 0 | 0.25 | 0.375 | 0.125 | 0 | 0.125 | 0.25 | 0 | 0 | 0.125 | 0.375 | 0.125 | 0 | 0.125 | 1.215467
../../../perfect_ml/get_feature/TiVNbTaW_196 | 0.2083333 | 0 | 0 | 0.2083333 | 0.2083333 | 0.1875 | 0 | 0.1875 | 108.3398 | 3555.142 | 4.979167 | 0.3953993 | 4.958333 | 0.7899306 | 4.339125 | 0.0172709 | 3257.292 | 188144.5 | 2.32625 | 0.03071094 | 8.979167 | 0.3953993 | 0.25 | 0 | 0 | 0.25 | 0.125 | 0.25 | 0 | 0.125 | 0.375 | 0 | 0 | 0.125 | 0.25 | 0.125 | 0 | 0.125 | 0.25 | 0 | 0 | 0.25 | 0.125 | 0.25 | 0 | 0.125 | 0 | 0 | 0 | 0.25 | 0.25 | 0.125 | 0 | 0.375 | 1.052145
../../../perfect_ml/get_feature/TiVNbTaW_197 | 0.2083333 | 0 | 0 | 0.2083333 | 0.2083333 | 0.1875 | 0 | 0.1875 | 108.3398 | 3555.142 | 4.979167 | 0.3953993 | 4.958333 | 0.7899306 | 4.339125 | 0.0172709 | 3257.292 | 188144.5 | 2.32625 | 0.03071094 | 8.979167 | 0.3953993 | 0.25 | 0 | 0 | 0.25 | 0.125 | 0.125 | 0 | 0.25 | 0.375 | 0 | 0 | 0 | 0.25 | 0.25 | 0 | 0.125 | 0.25 | 0 | 0 | 0.25 | 0.125 | 0.125 | 0 | 0.25 | 0.125 | 0 | 0 | 0.125 | 0.5 | 0.125 | 0 | 0.125 | 0.9847346
../../../perfect_ml/get_feature/TiVNbTaW_198 | 0.2083333 | 0 | 0 | 0.2083333 | 0.2083333 | 0.1875 | 0 | 0.1875 | 108.3398 | 3555.142 | 4.979167 | 0.3953993 | 4.958333 | 0.7899306 | 4.339125 | 0.0172709 | 3257.292 | 188144.5 | 2.32625 | 0.03071094 | 8.979167 | 0.3953993 | 0.5 | 0 | 0 | 0.125 | 0 | 0.25 | 0 | 0.125 | 0.125 | 0 | 0 | 0.125 | 0.25 | 0.125 | 0 | 0.375 | 0.125 | 0 | 0 | 0.25 | 0.25 | 0.25 | 0 | 0.125 | 0.125 | 0 | 0 | 0.125 | 0.25 | 0.25 | 0 | 0.25 | 1.076916
../../../perfect_ml/get_feature/TiVNbTaW_199 | 0.2083333 | 0 | 0 | 0.2083333 | 0.2083333 | 0.1875 | 0 | 0.1875 | 108.3398 | 3555.142 | 4.979167 | 0.3953993 | 4.958333 | 0.7899306 | 4.339125 | 0.0172709 | 3257.292 | 188144.5 | 2.32625 | 0.03071094 | 8.979167 | 0.3953993 | 0.125 | 0 | 0 | 0.25 | 0.25 | 0.125 | 0 | 0.25 | 0.125 | 0 | 0 | 0.25 | 0.125 | 0.375 | 0 | 0.125 | 0.125 | 0 | 0 | 0 | 0.25 | 0.375 | 0 | 0.25 | 0.375 | 0 | 0 | 0.25 | 0.25 | 0 | 0 | 0.125 | 0.6102715
../../../perfect_ml/get_feature/TiVNbTaW_200 | 0.2083333 | 0 | 0 | 0.2083333 | 0.2083333 | 0.1875 | 0 | 0.1875 | 108.3398 | 3555.142 | 4.979167 | 0.3953993 | 4.958333 | 0.7899306 | 4.339125 | 0.0172709 | 3257.292 | 188144.5 | 2.32625 | 0.03071094 | 8.979167 | 0.3953993 | 0.25 | 0 | 0 | 0.25 | 0.125 | 0.125 | 0 | 0.25 | 0 | 0 | 0 | 0.375 | 0.375 | 0.125 | 0 | 0.125 | 0.25 | 0 | 0 | 0.125 | 0.125 | 0.125 | 0 | 0.375 | 0.125 | 0 | 0 | 0.125 | 0.25 | 0.25 | 0 | 0.25 | 0.7505076
../../../perfect_ml/get_feature/non_equimolar_1 | 0.3125 | 0 | 0.1458333 | 0 | 0.04166667 | 0 | 0.2291667 | 0.2708333 | 116.639 | 3380.388 | 5.041667 | 0.9565972 | 5.104167 | 0.718316 | 4.347375 | 0.01905615 | 3036.0625 | 198068.7 | 2.319375 | 0.02744753 | 9.041667 | 0.9565972 | 0.25 | 0 | 0 | 0 | 0.125 | 0 | 0.125 | 0.5 | 0.375 | 0 | 0.125 | 0 | 0.125 | 0 | 0.125 | 0.25 | 0.375 | 0 | 0.125 | 0 | 0 | 0 | 0.125 | 0.375 | 0.375 | 0 | 0.125 | 0 | 0 | 0 | 0.375 | 0.125 | 0.5782671
../../../perfect_ml/get_feature/non_equimolar_2 | 0.1666667 | 0 | 0.02083333 | 0 | 0 | 0 | 0.2291667 | 0.5833333 | 140.9254 | 3010.474 | 5.625 | 0.609375 | 5.4375 | 0.5794271 | 4.269167 | 0.004537972 | 2844.667 | 57219.39 | 2.39125 | 0.009265104 | 9.625 | 0.609375 | 0.25 | 0 | 0 | 0 | 0 | 0 | 0.25 | 0.5 | 0 | 0 | 0 | 0 | 0 | 0 | 0.25 | 0.75 | 0 | 0 | 0 | 0 | 0 | 0 | 0.25 | 0.75 | 0.375 | 0 | 0 | 0 | 0 | 0 | 0.375 | 0.25 | 0.1421005
../../../perfect_ml/get_feature/non_equimolar_3 | 0 | 0 | 0.1875 | 0.02083333 | 0 | 0.2083333 | 0.4166667 | 0.1666667 | 142.8452 | 1913.106 | 5.395833 | 0.6141493 | 5.541667 | 0.2899306 | 4.375854 | 0.02451675 | 3146.708 | 427388.2 | 2.336042 | 0.03000308 | 9.395833 | 0.6141493 | 0 | 0 | 0 | 0 | 0 | 0.125 | 0.375 | 0.5 | 0 | 0 | 0.25 | 0 | 0 | 0.125 | 0.625 | 0 | 0 | 0 | 0.125 | 0.125 | 0 | 0.125 | 0.25 | 0.375 | 0 | 0 | 0.125 | 0 | 0 | 0.5 | 0.375 | 0 | 0.349331
../../../perfect_ml/get_feature/non_equimolar_4 | 0 | 0.1041667 | 0 | 0.3541667 | 0 | 0.1875 | 0.1458333 | 0.2083333 | 113.7642 | 3366.482 | 5.25 | 0.3958333 | 5.041667 | 0.7482639 | 4.308083 | 0.03191237 | 3064.583 | 230779 | 2.249583 | 0.02839983 | 9.25 | 0.3958333 | 0 | 0 | 0 | 0.5 | 0 | 0.25 | 0 | 0.25 | 0 | 0 | 0 | 0.375 | 0 | 0.5 | 0 | 0.125 | 0 | 0.25 | 0 | 0.5 | 0 | 0.125 | 0.125 | 0 | 0 | 0.125 | 0 | 0 | 0 | 0.25 | 0.25 | 0.375 | 0.6963996
../../../perfect_ml/get_feature/non_equimolar_5 | 0 | 0.125 | 0.125 | 0 | 0.25 | 0 | 0.3125 | 0.1875 | 121.395625 | 1657.606 | 5.25 | 0.6875 | 5.3125 | 0.21484375 | 4.425875 | 0.03276236 | 3144.125 | 274094.7 | 2.380625 | 0.04458086 | 9.25 | 0.6875 | 0 | 0 | 0.25 | 0 | 0.125 | 0 | 0.25 | 0.375 | 0 | 0.375 | 0.125 | 0 | 0.125 | 0 | 0.375 | 0 | 0 | 0 | 0 | 0 | 0.375 | 0 | 0.375 | 0.25 | 0 | 0.25 | 0 | 0 | 0.25 | 0 | 0.25 | 0.25 | 0.9175024
../../../perfect_ml/get_feature/non_equimolar_6 | 0 | 0.3333333 | 0.08333333 | 0.02083333 | 0.375 | 0.1875 | 0 | 0 | 115.1115 | 1608.393 | 4.583333 | 0.2430556 | 5.25 | 0.2291667 | 4.573354 | 0.0156854 | 3616.917 | 54799.99 | 2.300417 | 0.06046233 | 8.583333 | 0.2430556 | 0 | 0.375 | 0 | 0 | 0.375 | 0.25 | 0 | 0 | 0 | 0.375 | 0 | 0 | 0.25 | 0.375 | 0 | 0 | 0 | 0.25 | 0.125 | 0 | 0.625 | 0 | 0 | 0 | 0 | 0.5 | 0 | 0 | 0.25 | 0.25 | 0 | 0 | 1.645025
../../../perfect_ml/get_feature/non_equimolar_7 | 0.25 | 0.1666667 | 0.1041667 | 0 | 0 | 0.4583333 | 0 | 0.02083333 | 132.529 | 3425.691 | 4.5 | 0.2916667 | 5.333333 | 0.7222222 | 4.492083 | 0.01907366 | 3616.125 | 154616.8 | 2.222292 | 0.01484683 | 8.5 | 0.2916667 | 0.25 | 0.125 | 0.125 | 0 | 0 | 0.5 | 0 | 0 | 0.5 | 0.125 | 0 | 0 | 0 | 0.25 | 0 | 0.125 | 0.375 | 0.125 | 0 | 0 | 0 | 0.5 | 0 | 0 | 0.125 | 0.125 | 0.125 | 0 | 0 | 0.625 | 0 | 0 | 1.88536
../../../perfect_ml/get_feature/non_equimolar_8 | 0.4166667 | 0 | 0 | 0.0625 | 0.02083333 | 0 | 0.2708333 | 0.2291667 | 93.18167 | 2852.583 | 5.083333 | 0.9097222 | 4.75 | 0.6458333 | 4.289 | 0.003729583 | 2870 | 60549.58 | 2.336667 | 0.01660139 | 9.083333 | 0.9097222 | 0.5 | 0 | 0 | 0 | 0 | 0 | 0.375 | 0.125 | 0.25 | 0 | 0 | 0.125 | 0 | 0 | 0.375 | 0.25 | 0.75 | 0 | 0 | 0.125 | 0 | 0 | 0 | 0.125 | 0.375 | 0 | 0 | 0.125 | 0.125 | 0 | 0.125 | 0.25 | 0.6382021
../../../perfect_ml/get_feature/non_equimolar_9 | 0.5416667 | 0.02083333 | 0 | 0 | 0.1458333 | 0.125 | 0 | 0.1666667 | 94.638125 | 3442.823 | 4.604167 | 0.5724826 | 4.75 | 0.7708333 | 4.368417 | 0.00985816 | 3229.625 | 121508.1 | 2.321667 | 0.01820139 | 8.604167 | 0.5724826 | 0.375 | 0 | 0 | 0 | 0 | 0.25 | 0 | 0.375 | 0.375 | 0 | 0 | 0 | 0.25 | 0.125 | 0 | 0.25 | 0.75 | 0 | 0 | 0 | 0.125 | 0 | 0 | 0.125 | 0.375 | 0.125 | 0 | 0 | 0.25 | 0.125 | 0 | 0.125 | 1.009093
../../../perfect_ml/get_feature/non_equimolar_10 | 0 | 0 | 0 | 0.2916667 | 0.04166667 | 0.5416667 | 0 | 0.125 | 139.7233 | 3554.291 | 5.125 | 0.109375 | 5.375 | 0.8177083 | 4.349917 | 0.02078949 | 3473.75 | 289956.8 | 2.27375 | 0.01894844 | 9.125 | 0.109375 | 0 | 0 | 0 | 0.625 | 0 | 0.375 | 0 | 0 | 0 | 0 | 0 | 0.25 | 0 | 0.5 | 0 | 0.25 | 0 | 0 | 0 | 0.125 | 0 | 0.75 | 0 | 0.125 | 0 | 0 | 0 | 0.25 | 0 | 0.625 | 0 | 0.125 | 0.8217673
../../../perfect_ml/get_feature/non_equimolar_11 | 0 | 0 | 0.2708333 | 0 | 0 | 0.0625 | 0.5625 | 0.1041667 | 132.7723 | 1745.48 | 5.395833 | 0.780816 | 5.4375 | 0.2460937 | 4.383792 | 0.02875404 | 3027.167 | 420266 | 2.330833 | 0.03960764 | 9.395833 | 0.780816 | 0 | 0 | 0 | 0 | 0 | 0 | 0.75 | 0.25 | 0 | 0 | 0.125 | 0 | 0 | 0.125 | 0.75 | 0 | 0 | 0 | 0.375 | 0 | 0 | 0.125 | 0.5 | 0 | 0 | 0 | 0.25 | 0 | 0 | 0 | 0.625 | 0.125 | 0.4454892
../../../perfect_ml/get_feature/non_equimolar_12 | 0.5 | 0.1458333 | 0.2708333 | 0 | 0.04166667 | 0 | 0.04166667 | 0 | 93.448125 | 2998.379 | 4.125 | 0.1927083 | 4.770833 | 0.718316 | 4.4826875 | 0.02829638 | 3351.083 | 162547.3 | 2.169167 | 0.02193264 | 8.125 | 0.1927083 | 0.75 | 0 | 0.25 | 0 | 0 | 0 | 0 | 0 | 0.625 | 0.125 | 0.25 | 0 | 0 | 0 | 0 | 0 | 0.375 | 0 | 0.5 | 0 | 0 | 0 | 0.125 | 0 | 0.375 | 0.25 | 0.25 | 0 | 0.125 | 0 | 0 | 0 | 2.683918
../../../perfect_ml/get_feature/non_equimolar_13 | 0 | 0 | 0.2916667 | 0 | 0.4166667 | 0.02083333 | 0.04166667 | 0.2291667 | 140.6698 | 1911.826 | 4.979167 | 0.562066 | 5.541667 | 0.2482639 | 4.472292 | 0.02415958 | 3490.667 | 192699.9 | 2.37125 | 0.05900677 | 8.979167 | 0.562066 | 0 | 0 | 0.25 | 0 | 0.375 | 0.125 | 0.125 | 0.125 | 0 | 0 | 0.375 | 0 | 0.25 | 0 | 0 | 0.375 | 0 | 0 | 0.375 | 0 | 0.25 | 0 | 0 | 0.375 | 0 | 0 | 0 | 0 | 0.5 | 0 | 0.125 | 0.375 | 0.8929862
../../../perfect_ml/get_feature/non_equimolar_14 | 0 | 0 | 0 | 0 | 0.0625 | 0.3333333 | 0.1666667 | 0.4375 | 162.5452 | 1353.524 | 5.604167 | 0.2391493 | 5.770833 | 0.1766493 | 4.335229 | 0.01266038 | 3217.292 | 321911.4 | 2.405625 | 0.005349609 | 9.604167 | 0.2391493 | 0 | 0 | 0 | 0 | 0 | 0.375 | 0.25 | 0.375 | 0 | 0 | 0 | 0 | 0.125 | 0.375 | 0.25 | 0.25 | 0 | 0 | 0 | 0 | 0.125 | 0.25 | 0.125 | 0.5 | 0 | 0 | 0 | 0 | 0.125 | 0.25 | 0 | 0.625 | 0.281666
../../../perfect_ml/get_feature/non_equimolar_15 | 0 | 0 | 0.6041667 | 0.04166667 | 0.1666667 | 0.1875 | 0 | 0 | 159.3733 | 1534.219 | 4.395833 | 0.2391493 | 5.75 | 0.2708333 | 4.57025 | 0.0136959 | 3831.708 | 58982.83 | 2.167708 | 0.04941766 | 8.395833 | 0.2391493 | 0 | 0 | 0.875 | 0 | 0 | 0.125 | 0 | 0 | 0 | 0 | 0.5 | 0 | 0.25 | 0.25 | 0 | 0 | 0 | 0 | 0.625 | 0.125 | 0.125 | 0.125 | 0 | 0 | 0 | 0 | 0.5 | 0.125 | 0.125 | 0.25 | 0 | 0 | 2.362975
../../../perfect_ml/get_feature/non_equimolar_16 | 0 | 0.1875 | 0.125 | 0 | 0 | 0.02083333 | 0 | 0.6666667 | 165.7448 | 1284.777 | 5.354167 | 0.8537326 | 5.8125 | 0.15234375 | 4.3825625 | 0.04553712 | 3127.875 | 154439.7 | 2.297292 | 0.03183225 | 9.354167 | 0.8537326 | 0 | 0.25 | 0 | 0 | 0 | 0 | 0 | 0.75 | 0 | 0.125 | 0.125 | 0 | 0 | 0 | 0 | 0.75 | 0 | 0.125 | 0.25 | 0 | 0 | 0 | 0 | 0.625 | 0 | 0.125 | 0.125 | 0 | 0 | 0.125 | 0 | 0.625 | 0.5019424
../../../perfect_ml/get_feature/non_equimolar_17 | 0.6875 | 0 | 0.08333333 | 0 | 0.02083333 | 0.02083333 | 0.1875 | 0 | 71.48083 | 1708.995 | 4.416667 | 0.6180556 | 4.416667 | 0.4513889 | 4.3580625 | 0.0093696 | 3065.6875 | 140038.8 | 2.266042 | 0.01640308 | 8.416667 | 0.6180556 | 0.75 | 0 | 0 | 0 | 0 | 0 | 0.25 | 0 | 0.75 | 0 | 0 | 0 | 0 | 0.125 | 0.125 | 0 | 0.75 | 0 | 0 | 0 | 0 | 0 | 0.25 | 0 | 0.625 | 0 | 0.125 | 0 | 0.125 | 0 | 0.125 | 0 | 1.905512
../../../perfect_ml/get_feature/non_equimolar_18 | 0.04166667 | 0.0625 | 0.2083333 | 0 | 0 | 0.2916667 | 0.3958333 | 0 | 135.6385 | 2049.174 | 5.083333 | 0.7013889 | 5.458333 | 0.3315972 | 4.439646 | 0.02576269 | 3309.458 | 449290.1 | 2.294167 | 0.03315347 | 9.083333 | 0.7013889 | 0.125 | 0 | 0.25 | 0 | 0 | 0.25 | 0.375 | 0 | 0.125 | 0 | 0.25 | 0 | 0 | 0.25 | 0.375 | 0 | 0 | 0 | 0.25 | 0 | 0 | 0.375 | 0.375 | 0 | 0 | 0.25 | 0.125 | 0 | 0 | 0.25 | 0.375 | 0 | 1.278867
../../../perfect_ml/get_feature/non_equimolar_19 | 0 | 0.04166667 | 0.1666667 | 0 | 0.5833333 | 0.04166667 | 0 | 0.1666667 | 125.92625 | 1831.707 | 4.958333 | 0.3732639 | 5.375 | 0.234375 | 4.488042 | 0.01751496 | 3540.083 | 109611.5 | 2.43125 | 0.05086927 | 8.958333 | 0.3732639 | 0 | 0.125 | 0.375 | 0 | 0.5 | 0 | 0 | 0 | 0 | 0.125 | 0 | 0 | 0.5 | 0.25 | 0 | 0.125 | 0 | 0 | 0.125 | 0 | 0.5 | 0 | 0 | 0.375 | 0 | 0 | 0 | 0 | 0.75 | 0 | 0 | 0.25 | 1.248224
../../../perfect_ml/get_feature/non_equimolar_20 | 0.5625 | 0.25 | 0 | 0.125 | 0 | 0 | 0.04166667 | 0.02083333 | 63.92729 | 694.6307 | 4.25 | 0.3125 | 4.333333 | 0.2638889 | 4.407042 | 0.03669062 | 3098.729 | 50442.2 | 2.180208 | 0.01158537 | 8.25 | 0.3125 | 0.25 | 0.375 | 0 | 0.25 | 0 | 0 | 0 | 0.125 | 0.75 | 0.125 | 0 | 0.125 | 0 | 0 | 0 | 0 | 0.625 | 0.375 | 0 | 0 | 0 | 0 | 0 | 0 | 0.75 | 0.125 | 0 | 0 | 0 | 0 | 0.125 | 0 | 2.194077
../../../perfect_ml/get_feature/non_equimolar_21 | 0.02083333 | 0 | 0.3125 | 0.4791667 | 0 | 0 | 0.1875 | 0 | 99.17479 | 3137.521 | 4.854167 | 0.499566 | 4.8125 | 0.77734375 | 4.337729 | 0.04654091 | 3119.9375 | 311876.4 | 2.134375 | 0.02756211 | 8.854167 | 0.499566 | 0 | 0 | 0 | 0.875 | 0 | 0 | 0.125 | 0 | 0 | 0 | 0.125 | 0.625 | 0 | 0 | 0.25 | 0 | 0.125 | 0 | 0.25 | 0.5 | 0 | 0 | 0.125 | 0 | 0 | 0 | 0.375 | 0.375 | 0 | 0 | 0.25 | 0 | 0.7771444
../../../perfect_ml/get_feature/non_equimolar_22 | 0 | 0.1666667 | 0.5416667 | 0.08333333 | 0.1875 | 0.02083333 | 0 | 0 | 137.3208 | 2303.556 | 4.291667 | 0.2065972 | 5.479167 | 0.4162326 | 4.589146 | 0.02224029 | 3690.792 | 107392 | 2.137708 | 0.04944266 | 8.291667 | 0.2065972 | 0 | 0 | 0.75 | 0 | 0.25 | 0 | 0 | 0 | 0 | 0.5 | 0.5 | 0 | 0 | 0 | 0 | 0 | 0 | 0.125 | 0.5 | 0.125 | 0.125 | 0.125 | 0 | 0 | 0 | 0.125 | 0.75 | 0 | 0.125 | 0 | 0 | 0 | 2.625894
../../../perfect_ml/get_feature/non_equimolar_23 | 0 | 0 | 0.04166667 | 0.2916667 | 0.2708333 | 0.3541667 | 0 | 0.04166667 | 119.2042 | 3217.218 | 5 | 0.08333333 | 5.145833 | 0.7078993 | 4.384104 | 0.02473205 | 3482.625 | 229224.5 | 2.314375 | 0.04093294 | 9 | 0.08333333 | 0 | 0 | 0.125 | 0 | 0.375 | 0.375 | 0 | 0.125 | 0 | 0 | 0 | 0.375 | 0.125 | 0.5 | 0 | 0 | 0 | 0 | 0.125 | 0.25 | 0.375 | 0.25 | 0 | 0 | 0 | 0 | 0 | 0.25 | 0.25 | 0.375 | 0 | 0.125 | 0.7510059
../../../perfect_ml/get_feature/non_equimolar_24 | 0 | 0.3125 | 0 | 0.25 | 0 | 0.0625 | 0.2083333 | 0.1666667 | 103.1802 | 2200.195 | 5.0625 | 0.68359375 | 4.979167 | 0.4787326 | 4.391021 | 0.0552316 | 3026.458 | 168872.9 | 2.223542 | 0.03423121 | 9.0625 | 0.68359375 | 0 | 0.25 | 0 | 0.125 | 0 | 0 | 0.25 | 0.375 | 0 | 0.375 | 0 | 0.125 | 0 | 0 | 0.375 | 0.125 | 0 | 0.25 | 0 | 0.375 | 0 | 0 | 0.125 | 0.25 | 0 | 0.125 | 0 | 0.5 | 0 | 0.125 | 0.125 | 0.125 | 0.7912254
../../../perfect_ml/get_feature/non_equimolar_25 | 0.08333333 | 0.1875 | 0 | 0.375 | 0.02083333 | 0 | 0.3333333 | 0 | 74.114375 | 479.946 | 5.0625 | 0.6002604 | 4.541667 | 0.2482639 | 4.325083 | 0.04154608 | 2873.083 | 112478.7 | 2.2275 | 0.03640625 | 9.0625 | 0.6002604 | 0.125 | 0.25 | 0 | 0.25 | 0 | 0 | 0.375 | 0 | 0 | 0 | 0 | 0.375 | 0.125 | 0 | 0.5 | 0 | 0 | 0.375 | 0 | 0.5 | 0 | 0 | 0.125 | 0 | 0.375 | 0.125 | 0 | 0.25 | 0 | 0 | 0.25 | 0 | 0.8292027
../../../perfect_ml/get_feature/non_equimolar_26 | 0.1041667 | 0.1458333 | 0.25 | 0 | 0.1666667 | 0 | 0 | 0.3333333 | 139.676875 | 2611.661 | 4.833333 | 0.8055556 | 5.479167 | 0.4578993 | 4.4643125 | 0.0379228 | 3356.896 | 179747.3 | 2.272083 | 0.04868733 | 8.833333 | 0.8055556 | 0 | 0.25 | 0.125 | 0 | 0.125 | 0 | 0 | 0.5 | 0.125 | 0 | 0.625 | 0 | 0 | 0 | 0 | 0.25 | 0.125 | 0.5 | 0 | 0 | 0.125 | 0 | 0 | 0.25 | 0.375 | 0 | 0.125 | 0 | 0.5 | 0 | 0 | 0 | 1.127182
../../../perfect_ml/get_feature/non_equimolar_27 | 0.04166667 | 0.2291667 | 0 | 0.4791667 | 0.1875 | 0.0625 | 0 | 0 | 76.03792 | 1128.995 | 4.729167 | 0.1974826 | 4.541667 | 0.3732639 | 4.378771 | 0.05357538 | 3189.458 | 142471.7 | 2.19 | 0.0414125 | 8.729167 | 0.1974826 | 0.125 | 0 | 0 | 0.75 | 0.125 | 0 | 0 | 0 | 0 | 0.25 | 0 | 0.5 | 0.125 | 0.125 | 0 | 0 | 0 | 0.5 | 0 | 0.375 | 0.125 | 0 | 0 | 0 | 0 | 0.375 | 0 | 0.25 | 0.25 | 0.125 | 0 | 0 | 1.300623
../../../perfect_ml/get_feature/non_equimolar_28 | 0.375 | 0.3958333 | 0.04166667 | 0 | 0 | 0.1041667 | 0 | 0.08333333 | 95.66521 | 2555.851 | 4.270833 | 0.3641493 | 4.854167 | 0.5828993 | 4.508271 | 0.03639799 | 3318.167 | 101579.8 | 2.174792 | 0.01564579 | 8.270833 | 0.3641493 | 0.125 | 0.75 | 0 | 0 | 0 | 0 | 0 | 0.125 | 0.25 | 0.5 | 0 | 0 | 0 | 0.25 | 0 | 0 | 0.375 | 0.25 | 0.25 | 0 | 0 | 0 | 0 | 0.125 | 0.5 | 0.25 | 0 | 0 | 0 | 0.25 | 0 | 0 | 2.227376
../../../perfect_ml/get_feature/non_equimolar_29 | 0.1458333 | 0.5416667 | 0.125 | 0.1666667 | 0 | 0.02083333 | 0 | 0 | 90.96292 | 1664.146 | 4.1875 | 0.1523437 | 4.833333 | 0.4305556 | 4.558417 | 0.04956528 | 3344.729 | 108633.2 | 2.081875 | 0.005577734 | 8.1875 | 0.15234375 | 0 | 0.75 | 0 | 0.25 | 0 | 0 | 0 | 0 | 0.375 | 0.375 | 0.25 | 0 | 0 | 0 | 0 | 0 | 0 | 0.75 | 0.125 | 0.125 | 0 | 0 | 0 | 0 | 0.125 | 0.75 | 0 | 0.125 | 0 | 0 | 0 | 0 | 2.375019
../../../perfect_ml/get_feature/non_equimolar_30 | 0.3541667 | 0 | 0 | 0.08333333 | 0.1875 | 0.2708333 | 0.1041667 | 0 | 97.62167 | 2943.256 | 4.75 | 0.3958333 | 4.833333 | 0.6805556 | 4.3818125 | 0.01061449 | 3329.354 | 231451.1 | 2.334375 | 0.02347461 | 8.75 | 0.3958333 | 0.125 | 0 | 0 | 0.25 | 0.25 | 0.125 | 0.25 | 0 | 0.625 | 0 | 0 | 0 | 0.125 | 0.25 | 0 | 0 | 0.375 | 0 | 0 | 0.125 | 0 | 0.375 | 0.125 | 0 | 0.25 | 0 | 0 | 0 | 0.5 | 0.125 | 0.125 | 0 | 0.9891742
../../../perfect_ml/get_feature/non_equimolar_31 | 0 | 0.4166667 | 0.25 | 0.0625 | 0.1666667 | 0 | 0 | 0.1041667 | 120.4496 | 2045.116 | 4.4375 | 0.4544271 | 5.291667 | 0.3315972 | 4.581229 | 0.03438538 | 3482.833 | 119234.6 | 2.170417 | 0.04881649 | 8.4375 | 0.4544271 | 0 | 0.375 | 0.125 | 0 | 0.375 | 0 | 0 | 0.125 | 0 | 0.625 | 0.125 | 0.125 | 0 | 0 | 0 | 0.125 | 0 | 0.25 | 0.375 | 0.125 | 0 | 0 | 0 | 0.25 | 0 | 0.375 | 0.125 | 0 | 0.375 | 0 | 0 | 0.125 | 1.823721
../../../perfect_ml/get_feature/non_equimolar_32 | 0.1875 | 0.5416667 | 0 | 0 | 0.1458333 | 0.08333333 | 0 | 0.04166667 | 94.675 | 1369.2258 | 4.3125 | 0.2981771 | 4.9375 | 0.30859375 | 4.576521 | 0.0290355 | 3401.3125 | 63752.46 | 2.200417 | 0.03775399 | 8.3125 | 0.2981771 | 0.125 | 0.625 | 0 | 0 | 0 | 0.25 | 0 | 0 | 0.375 | 0.25 | 0 | 0 | 0.125 | 0.25 | 0 | 0 | 0.25 | 0.625 | 0 | 0 | 0.125 | 0 | 0 | 0 | 0 | 0.75 | 0 | 0 | 0.25 | 0 | 0 | 0 | 2.335746
../../../perfect_ml/get_feature/non_equimolar_33 | 0 | 0.25 | 0.1458333 | 0.0625 | 0.4583333 | 0.08333333 | 0 | 0 | 109.6815 | 1543.519 | 4.604167 | 0.2391493 | 5.166667 | 0.2638889 | 4.5531875 | 0.02023794 | 3583.875 | 70793.9 | 2.316042 | 0.06923641 | 8.604167 | 0.2391493 | 0 | 0.25 | 0.25 | 0 | 0.5 | 0 | 0 | 0 | 0 | 0.25 | 0 | 0.125 | 0.375 | 0.25 | 0 | 0 | 0 | 0.25 | 0.125 | 0 | 0.625 | 0 | 0 | 0 | 0 | 0.125 | 0.25 | 0 | 0.625 | 0 | 0 | 0 | 1.668058
../../../perfect_ml/get_feature/non_equimolar_34 | 0.1458333 | 0 | 0.2083333 | 0 | 0 | 0.1666667 | 0.4791667 | 0 | 120.3008 | 2367.669 | 5.125 | 0.8177083 | 5.229167 | 0.468316 | 4.394 | 0.02192333 | 3131.4375 | 423608.8 | 2.314167 | 0.03194931 | 9.125 | 0.8177083 | 0.25 | 0 | 0.25 | 0 | 0 | 0.375 | 0.125 | 0 | 0 | 0 | 0.125 | 0 | 0 | 0.125 | 0.75 | 0 | 0 | 0 | 0.125 | 0 | 0 | 0.25 | 0.625 | 0 | 0 | 0 | 0.375 | 0 | 0 | 0 | 0.625 | 0 | 1.323577
../../../perfect_ml/get_feature/non_equimolar_35 | 0 | 0.02083333 | 0.04166667 | 0 | 0.125 | 0.5 | 0 | 0.3125 | 168.87625 | 993.706 | 5.25 | 0.3125 | 5.854167 | 0.124566 | 4.411646 | 0.01679044 | 3556.792 | 231072 | 2.366458 | 0.01560204 | 9.25 | 0.3125 | 0 | 0 | 0 | 0 | 0.125 | 0.75 | 0 | 0.125 | 0 | 0 | 0 | 0 | 0.25 | 0.5 | 0 | 0.25 | 0 | 0 | 0 | 0 | 0 | 0.375 | 0 | 0.625 | 0 | 0 | 0 | 0 | 0.25 | 0.75 | 0 | 0 | 0.6285568
../../../perfect_ml/get_feature/non_equimolar_36 | 0 | 0 | 0.1666667 | 0 | 0.02083333 | 0.2708333 | 0.2291667 | 0.3125 | 160.1298 | 1387.347 | 5.375 | 0.5677083 | 5.75 | 0.1875 | 4.381396 | 0.02377657 | 3273.833 | 378554.3 | 2.339583 | 0.02543316 | 9.375 | 0.5677083 | 0 | 0 | 0.125 | 0 | 0 | 0.25 | 0.25 | 0.375 | 0 | 0 | 0.125 | 0 | 0 | 0.5 | 0.125 | 0.25 | 0 | 0 | 0.25 | 0 | 0 | 0.125 | 0.25 | 0.375 | 0 | 0 | 0.125 | 0 | 0 | 0.25 | 0.375 | 0.25 | 0.5769713
../../../perfect_ml/get_feature/non_equimolar_37 | 0.0625 | 0 | 0.1041667 | 0.0625 | 0.3125 | 0 | 0.4583333 | 0 | 97.77979 | 980.3111 | 5.291667 | 0.5399306 | 4.979167 | 0.2287326 | 4.380292 | 0.02033162 | 3057.729 | 306560.8 | 2.420208 | 0.03716871 | 9.291667 | 0.5399306 | 0 | 0 | 0.125 | 0 | 0.375 | 0 | 0.5 | 0 | 0 | 0 | 0.125 | 0 | 0.25 | 0 | 0.625 | 0 | 0.25 | 0 | 0 | 0.125 | 0.5 | 0 | 0.125 | 0 | 0.125 | 0 | 0.125 | 0.125 | 0.375 | 0 | 0.25 | 0 | 0.4481309
../../../perfect_ml/get_feature/non_equimolar_38 | 0.0625 | 0.2083333 | 0.1041667 | 0 | 0 | 0.5416667 | 0 | 0.08333333 | 153.9233 | 2055.169 | 4.708333 | 0.3732639 | 5.666667 | 0.3472222 | 4.512458 | 0.02064 | 3692.104 | 137991.6 | 2.234167 | 0.01917014 | 8.708333 | 0.3732639 | 0.125 | 0.25 | 0 | 0 | 0 | 0.625 | 0 | 0 | 0 | 0 | 0 | 0 | 0 | 0.75 | 0 | 0.25 | 0 | 0.25 | 0.25 | 0 | 0 | 0.375 | 0 | 0.125 | 0 | 0.125 | 0 | 0 | 0 | 0.75 | 0 | 0.125 | 1.1652
../../../perfect_ml/get_feature/non_equimolar_39 | 0 | 0.25 | 0.1041667 | 0.04166667 | 0.3541667 | 0.25 | 0 | 0 | 121.6633 | 1948.025 | 4.645833 | 0.2287326 | 5.3125 | 0.2981771 | 4.5488125 | 0.01749474 | 3644.583 | 72648.16 | 2.305833 | 0.05625347 | 8.645833 | 0.2287326 | 0 | 0 | 0.25 | 0.25 | 0.125 | 0.375 | 0 | 0 | 0 | 0.125 | 0.125 | 0 | 0.5 | 0.25 | 0 | 0 | 0 | 0.125 | 0.125 | 0 | 0.625 | 0.125 | 0 | 0 | 0 | 0.5 | 0.125 | 0 | 0.25 | 0.125 | 0 | 0 | 1.520261
../../../perfect_ml/get_feature/non_equimolar_40 | 0.25 | 0.125 | 0 | 0 | 0.04166667 | 0 | 0 | 0.5833333 | 134.48125 | 3602.493 | 5.208333 | 0.9149306 | 5.333333 | 0.7222222 | 4.332167 | 0.02588347 | 3018.417 | 47691.41 | 2.333333 | 0.01983056 | 9.208333 | 0.9149306 | 0.375 | 0.125 | 0 | 0 | 0 | 0 | 0 | 0.5 | 0.125 | 0.125 | 0 | 0 | 0 | 0 | 0 | 0.75 | 0.25 | 0.125 | 0 | 0 | 0 | 0 | 0 | 0.625 | 0.5 | 0 | 0 | 0 | 0 | 0 | 0 | 0.5 | 0.7398833
../../../perfect_ml/get_feature/non_equimolar_41 | 0 | 0 | 0.6041667 | 0.2291667 | 0.02083333 | 0.0625 | 0.08333333 | 0 | 140.7523 | 3024.876 | 4.479167 | 0.4162326 | 5.4375 | 0.7044271 | 4.491625 | 0.04449169 | 3553.583 | 303573.3 | 2.095833 | 0.02440347 | 8.479167 | 0.4162326 | 0 | 0 | 0.375 | 0.5 | 0 | 0 | 0.125 | 0 | 0 | 0 | 0.5 | 0.375 | 0 | 0.125 | 0 | 0 | 0 | 0 | 0.875 | 0 | 0.125 | 0 | 0 | 0 | 0 | 0 | 0.75 | 0 | 0 | 0.25 | 0 | 0 | 1.956805
../../../perfect_ml/get_feature/non_equimolar_42 | 0 | 0.1666667 | 0.02083333 | 0 | 0.08333333 | 0 | 0.7291667 | 0 | 96.62792 | 145.9738 | 5.541667 | 0.6232639 | 5.020833 | 0.02039931 | 4.375417 | 0.03047891 | 2789.333 | 200960.9 | 2.400417 | 0.03016649 | 9.541667 | 0.6232639 | 0 | 0 | 0 | 0 | 0.25 | 0 | 0.75 | 0 | 0 | 0.125 | 0 | 0 | 0 | 0 | 0.875 | 0 | 0 | 0.5 | 0 | 0 | 0 | 0 | 0.5 | 0 | 0 | 0.125 | 0 | 0 | 0.125 | 0 | 0.75 | 0 | 0.3777505
../../../perfect_ml/get_feature/non_equimolar_43 | 0.0625 | 0 | 0.125 | 0.3333333 | 0 | 0.02083333 | 0 | 0.4583333 | 130.3129 | 4181.563 | 5.270833 | 0.5724826 | 5.208333 | 0.9565972 | 4.272375 | 0.02385111 | 3023.729 | 143546.7 | 2.241458 | 0.03013329 | 9.270833 | 0.5724826 | 0 | 0 | 0.25 | 0.25 | 0 | 0 | 0 | 0.5 | 0 | 0 | 0 | 0.375 | 0 | 0.125 | 0 | 0.5 | 0.25 | 0 | 0 | 0.25 | 0 | 0 | 0 | 0.5 | 0 | 0 | 0.25 | 0.5 | 0 | 0 | 0 | 0.25 | 0.2025732
../../../perfect_ml/get_feature/non_equimolar_44 | 0.1458333 | 0.1041667 | 0 | 0.4166667 | 0.2083333 | 0 | 0 | 0.125 | 80.044375 | 1898.094 | 4.875 | 0.359375 | 4.5625 | 0.49609375 | 4.3240625 | 0.03534848 | 3091.4375 | 99823 | 2.2475 | 0.04395625 | 8.875 | 0.359375 | 0 | 0.375 | 0 | 0.125 | 0.375 | 0 | 0 | 0.125 | 0 | 0 | 0 | 0.75 | 0.25 | 0 | 0 | 0 | 0.125 | 0.125 | 0 | 0.25 | 0.25 | 0 | 0 | 0.25 | 0.375 | 0 | 0 | 0.5 | 0 | 0 | 0 | 0.125 | 1.072836
../../../perfect_ml/get_feature/non_equimolar_45 | 0 | 0 | 0.2083333 | 0.1875 | 0.3333333 | 0 | 0.1041667 | 0.1666667 | 118.3415 | 2588.345 | 5.0625 | 0.4752604 | 5.1875 | 0.52734375 | 4.399104 | 0.03342363 | 3289.792 | 247669.5 | 2.332708 | 0.05896975 | 9.0625 | 0.4752604 | 0 | 0 | 0.25 | 0.25 | 0.375 | 0 | 0.125 | 0 | 0 | 0 | 0.25 | 0 | 0.5 | 0 | 0 | 0.25 | 0 | 0 | 0 | 0.125 | 0.375 | 0 | 0.25 | 0.25 | 0 | 0 | 0.375 | 0.125 | 0.375 | 0 | 0.125 | 0 | 1.110535
../../../perfect_ml/get_feature/non_equimolar_46 | 0 | 0 | 0.0625 | 0.4583333 | 0.125 | 0.3333333 | 0 | 0.02083333 | 110.2635 | 3719.882 | 4.958333 | 0.08159722 | 4.958333 | 0.8732639 | 4.33675 | 0.0298666875 | 3369.042 | 277063.5 | 2.226458 | 0.03297704 | 8.958333 | 0.08159722 | 0 | 0 | 0.125 | 0.5 | 0 | 0.375 | 0 | 0 | 0 | 0 | 0 | 0.375 | 0.25 | 0.375 | 0 | 0 | 0 | 0 | 0 | 0.5 | 0.25 | 0.25 | 0 | 0 | 0 | 0 | 0.125 | 0.625 | 0 | 0.25 | 0 | 0 | 1.139841
../../../perfect_ml/get_feature/non_equimolar_47 | 0 | 0.1875 | 0.1666667 | 0.125 | 0 | 0.25 | 0 | 0.2708333 | 148.2471 | 2556.266 | 4.916667 | 0.6180556 | 5.5625 | 0.49609375 | 4.444146 | 0.04390871 | 3414.458 | 238644.5 | 2.214792 | 0.02852496 | 8.916667 | 0.6180556 | 0 | 0 | 0.125 | 0.25 | 0 | 0.125 | 0 | 0.5 | 0 | 0.375 | 0 | 0.375 | 0 | 0.125 | 0 | 0.125 | 0 | 0 | 0.375 | 0 | 0 | 0.25 | 0 | 0.375 | 0 | 0.125 | 0.25 | 0 | 0 | 0.375 | 0 | 0.25 | 0.8106428
../../../perfect_ml/get_feature/non_equimolar_48 | 0 | 0.375 | 0 | 0.08333333 | 0.2291667 | 0 | 0.1458333 | 0.1666667 | 104.3771 | 1395.759 | 4.9375 | 0.68359375 | 5.083333 | 0.2430556 | 4.4776875 | 0.04708209 | 3189.167 | 151691 | 2.299167 | 0.05335764 | 8.9375 | 0.68359375 | 0 | 0.375 | 0 | 0.125 | 0 | 0 | 0.5 | 0 | 0 | 0.5 | 0 | 0 | 0.125 | 0 | 0 | 0.375 | 0 | 0.375 | 0 | 0.125 | 0.25 | 0 | 0.125 | 0.125 | 0 | 0.375 | 0 | 0.125 | 0 | 0 | 0.125 | 0.375 | 1.021496
../../../perfect_ml/get_feature/non_equimolar_49 | 0.25 | 0 | 0.1875 | 0 | 0 | 0.2083333 | 0.3541667 | 0 | 117.1146 | 2912.6 | 4.916667 | 0.7847222 | 5.145833 | 0.624566 | 4.400917 | 0.01926499 | 3218.667 | 384400 | 2.2925 | 0.02725625 | 8.916667 | 0.7847222 | 0.375 | 0 | 0.25 | 0 | 0 | 0.125 | 0.25 | 0 | 0.25 | 0 | 0.125 | 0 | 0 | 0.375 | 0.25 | 0 | 0.125 | 0 | 0.25 | 0 | 0 | 0.375 | 0.25 | 0 | 0.125 | 0 | 0.125 | 0 | 0 | 0.125 | 0.625 | 0 | 1.378686
../../../perfect_ml/get_feature/non_equimolar_50 | 0.25 | 0 | 0 | 0.2708333 | 0.125 | 0.1875 | 0 | 0.1666667 | 101.945625 | 3733.94 | 4.916667 | 0.4097222 | 4.833333 | 0.8472222 | 4.3166875 | 0.01643509 | 3202.167 | 185113.4 | 2.282917 | 0.02702899 | 8.916667 | 0.4097222 | 0.625 | 0 | 0 | 0.125 | 0 | 0 | 0 | 0.25 | 0.125 | 0 | 0 | 0.125 | 0.25 | 0.25 | 0 | 0.25 | 0.375 | 0 | 0 | 0.125 | 0 | 0.375 | 0 | 0.125 | 0.125 | 0 | 0 | 0.25 | 0.25 | 0.125 | 0 | 0.25 | 1.158106
../../../perfect_ml/get_feature/non_equimolar_51 | 0.3958333 | 0 | 0 | 0.125 | 0 | 0.1041667 | 0.08333333 | 0.2916667 | 105.7808 | 4077.262 | 4.979167 | 0.7703993 | 4.875 | 0.9010417 | 4.2935 | 0.007281292 | 3026.3125 | 122836.6 | 2.296042 | 0.01462391 | 8.979167 | 0.7703993 | 0.375 | 0 | 0 | 0.125 | 0 | 0.25 | 0.125 | 0.125 | 0.375 | 0 | 0 | 0 | 0 | 0.125 | 0 | 0.5 | 0.25 | 0 | 0 | 0.25 | 0 | 0 | 0.125 | 0.375 | 0.5 | 0 | 0 | 0.125 | 0 | 0.25 | 0 | 0.125 | 0.8850051
../../../perfect_ml/get_feature/non_equimolar_52 | 0.6041667 | 0.02083333 | 0 | 0.2083333 | 0.1458333 | 0 | 0.02083333 | 0 | 56.98271 | 302.0704 | 4.395833 | 0.280816 | 4.1875 | 0.15234375 | 4.330875 | 0.01357794 | 3091.3125 | 61369.96 | 2.2525 | 0.02495625 | 8.395833 | 0.280816 | 0.5 | 0 | 0 | 0.25 | 0.125 | 0 | 0.125 | 0 | 0.5 | 0 | 0 | 0.375 | 0.125 | 0 | 0 | 0 | 0.5 | 0.125 | 0 | 0.125 | 0.25 | 0 | 0 | 0 | 0.875 | 0 | 0 | 0 | 0.125 | 0 | 0 | 0 | 1.722961
../../../perfect_ml/get_feature/non_equimolar_53 | 0.2708333 | 0.1041667 | 0 | 0 | 0.3125 | 0.1041667 | 0 | 0.2083333 | 108.6502 | 2831.912 | 4.833333 | 0.5555556 | 5.041667 | 0.5815972 | 4.420292 | 0.02078225 | 3321.271 | 126407.1 | 2.372708 | 0.03187391 | 8.833333 | 0.5555556 | 0.125 | 0 | 0 | 0 | 0.875 | 0 | 0 | 0 | 0.125 | 0 | 0 | 0 | 0.375 | 0.125 | 0 | 0.375 | 0.375 | 0.125 | 0 | 0 | 0.125 | 0.375 | 0 | 0 | 0.25 | 0.25 | 0 | 0 | 0.25 | 0 | 0 | 0.25 | 0.7836733
../../../perfect_ml/get_feature/non_equimolar_54 | 0.375 | 0 | 0 | 0.04166667 | 0.08333333 | 0 | 0.2083333 | 0.2916667 | 101.4258 | 3175.104 | 5.125 | 0.859375 | 4.875 | 0.6927083 | 4.300292 | 0.006081207 | 2930.125 | 80934.19 | 2.359167 | 0.01758264 | 9.125 | 0.859375 | 0.375 | 0 | 0 | 0 | 0 | 0 | 0.25 | 0.375 | 0.25 | 0 | 0 | 0 | 0.125 | 0 | 0.25 | 0.375 | 0.5 | 0 | 0 | 0.125 | 0 | 0 | 0 | 0.375 | 0.375 | 0 | 0 | 0.125 | 0.25 | 0 | 0.125 | 0.125 | 0.3716075
../../../perfect_ml/get_feature/non_equimolar_55 | 0 | 0 | 0 | 0.02083333 | 0.4583333 | 0.25 | 0.1458333 | 0.125 | 125.8552 | 1923.952 | 5.270833 | 0.1974826 | 5.354167 | 0.2703993 | 4.418229 | 0.01228559 | 3422.708 | 248257.2 | 2.473125 | 0.01569648 | 9.270833 | 0.1974826 | 0 | 0 | 0 | 0 | 0.25 | 0.375 | 0.125 | 0.25 | 0 | 0 | 0 | 0 | 0.625 | 0.125 | 0.125 | 0.125 | 0 | 0 | 0 | 0 | 0.375 | 0.125 | 0.25 | 0.25 | 0 | 0 | 0 | 0.125 | 0.25 | 0.375 | 0.25 | 0 | 0.4487187
../../../perfect_ml/get_feature/non_equimolar_56 | 0.625 | 0.04166667 | 0.1666667 | 0 | 0.1666667 | 0 | 0 | 0 | 78.95292 | 2293.851 | 4.166667 | 0.1388889 | 4.541667 | 0.5815972 | 4.432875 | 0.01771894 | 3314.042 | 115064.1 | 2.245833 | 0.03076597 | 8.166667 | 0.1388889 | 0.375 | 0 | 0.375 | 0 | 0.25 | 0 | 0 | 0 | 1 | 0 | 0 | 0 | 0 | 0 | 0 | 0 | 0.625 | 0 | 0.125 | 0 | 0.25 | 0 | 0 | 0 | 0.75 | 0.125 | 0 | 0 | 0.125 | 0 | 0 | 0 | 2.603072
../../../perfect_ml/get_feature/non_equimolar_57 | 0 | 0.1666667 | 0.4166667 | 0.0625 | 0.2916667 | 0.0625 | 0 | 0 | 131.166 | 2183.124 | 4.416667 | 0.2430556 | 5.416667 | 0.3680556 | 4.5760625 | 0.01920952 | 3680.417 | 88472.33 | 2.209583 | 0.06486233 | 8.416667 | 0.2430556 | 0 | 0.125 | 0.25 | 0 | 0.375 | 0.25 | 0 | 0 | 0 | 0.375 | 0.375 | 0.125 | 0.125 | 0 | 0 | 0 | 0 | 0 | 0.625 | 0 | 0.375 | 0 | 0 | 0 | 0 | 0 | 0.5 | 0.125 | 0.375 | 0 | 0 | 0 | 1.935661
../../../perfect_ml/get_feature/non_equimolar_58 | 0.2291667 | 0.02083333 | 0 | 0.1875 | 0.5 | 0 | 0 | 0.0625 | 80.366875 | 1154.662 | 4.8125 | 0.27734375 | 4.645833 | 0.3537326 | 4.386458 | 0.020384 | 3284.104 | 110463.6 | 2.39 | 0.04635 | 8.8125 | 0.27734375 | 0.25 | 0 | 0 | 0.125 | 0.625 | 0 | 0 | 0 | 0.375 | 0 | 0 | 0 | 0.5 | 0 | 0 | 0.125 | 0.5 | 0 | 0 | 0.375 | 0.125 | 0 | 0 | 0 | 0.125 | 0.125 | 0 | 0 | 0.625 | 0 | 0 | 0.125 | 1.329454
../../../perfect_ml/get_feature/non_equimolar_59 | 0.2083333 | 0 | 0.04166667 | 0 | 0.3958333 | 0.1458333 | 0.2083333 | 0 | 100.565 | 1801.476 | 4.958333 | 0.4565972 | 4.979167 | 0.3953993 | 4.420354 | 0.0108521 | 3328.667 | 250910.7 | 2.426458 | 0.02790204 | 8.958333 | 0.4565972 | 0.375 | 0 | 0.125 | 0 | 0 | 0.125 | 0.375 | 0 | 0.25 | 0 | 0 | 0 | 0.5 | 0 | 0.25 | 0 | 0.25 | 0 | 0 | 0 | 0.5 | 0.125 | 0.125 | 0 | 0.125 | 0 | 0.125 | 0 | 0.5 | 0.25 | 0 | 0 | 1.139323
../../../perfect_ml/get_feature/non_equimolar_60 | 0.0625 | 0.08333333 | 0 | 0 | 0.0625 | 0 | 0.4791667 | 0.3125 | 119.8265 | 1990.791 | 5.645833 | 0.5203993 | 5.25 | 0.3125 | 4.316979 | 0.01887294 | 2806.0625 | 115550.1 | 2.411875 | 0.01660273 | 9.645833 | 0.5203993 | 0 | 0 | 0 | 0 | 0.125 | 0 | 0.5 | 0.375 | 0 | 0.125 | 0 | 0 | 0.125 | 0 | 0.375 | 0.375 | 0 | 0 | 0 | 0 | 0 | 0 | 0.5 | 0.5 | 0.125 | 0.25 | 0 | 0 | 0 | 0 | 0.375 | 0.25 | 0.1274688
../../../perfect_ml/get_feature/non_equimolar_61 | 0.2291667 | 0 | 0.1041667 | 0.5 | 0 | 0 | 0 | 0.1666667 | 85.67292 | 3434.207 | 4.833333 | 0.4722222 | 4.541667 | 0.7899306 | 4.263667 | 0.02243772 | 3005.354 | 107973.4 | 2.16375 | 0.01791927 | 8.833333 | 0.4722222 | 0.25 | 0 | 0.125 | 0.625 | 0 | 0 | 0 | 0 | 0.25 | 0 | 0 | 0.625 | 0 | 0 | 0 | 0.125 | 0.375 | 0 | 0 | 0.375 | 0 | 0 | 0 | 0.25 | 0.125 | 0 | 0.125 | 0.625 | 0 | 0 | 0 | 0.125 | 1.349405
../../../perfect_ml/get_feature/non_equimolar_62 | 0.5833333 | 0.02083333 | 0 | 0 | 0.3333333 | 0 | 0 | 0.0625 | 72.28458 | 1274.769 | 4.458333 | 0.3732639 | 4.479167 | 0.374566 | 4.3931875 | 0.009358694 | 3239.708 | 69889.75 | 2.358125 | 0.02971523 | 8.458333 | 0.3732639 | 0.75 | 0 | 0 | 0 | 0.25 | 0 | 0 | 0 | 0.625 | 0 | 0 | 0 | 0.25 | 0 | 0 | 0.125 | 0.75 | 0 | 0 | 0 | 0.25 | 0 | 0 | 0 | 0.25 | 0.125 | 0 | 0 | 0.375 | 0 | 0 | 0.25 | 2.072244
../../../perfect_ml/get_feature/non_equimolar_63 | 0.08333333 | 0.4375 | 0 | 0.0625 | 0 | 0.3541667 | 0 | 0.0625 | 122.658125 | 2657.368 | 4.541667 | 0.3732639 | 5.270833 | 0.4891493 | 4.534792 | 0.03478546 | 3507.042 | 142955.7 | 2.185625 | 0.01873711 | 8.541667 | 0.3732639 | 0 | 0.625 | 0 | 0.125 | 0 | 0.25 | 0 | 0 | 0.125 | 0.25 | 0 | 0.125 | 0 | 0.375 | 0 | 0.125 | 0.125 | 0.625 | 0 | 0 | 0 | 0.25 | 0 | 0 | 0.25 | 0.125 | 0 | 0 | 0 | 0.625 | 0 | 0 | 1.815622
../../../perfect_ml/get_feature/non_equimolar_64 | 0.3125 | 0 | 0.3958333 | 0 | 0 | 0.08333333 | 0 | 0.2083333 | 138.9908 | 3778.028 | 4.5 | 0.6666667 | 5.375 | 0.859375 | 4.450667 | 0.02949989 | 3440.354 | 227105.5 | 2.19 | 0.02575417 | 8.5 | 0.6666667 | 0.125 | 0 | 0.5 | 0 | 0 | 0 | 0 | 0.375 | 0.25 | 0 | 0.5 | 0 | 0 | 0.125 | 0 | 0.125 | 0.625 | 0 | 0.125 | 0 | 0 | 0.125 | 0 | 0.125 | 0.375 | 0 | 0.5 | 0 | 0 | 0 | 0 | 0.125 | 1.669503
../../../perfect_ml/get_feature/non_equimolar_65 | 0 | 0 | 0.1458333 | 0.25 | 0.1458333 | 0.1875 | 0.2708333 | 0 | 112.22875 | 2591.053 | 5.125 | 0.4010417 | 5.083333 | 0.5763889 | 4.369271 | 0.02928661 | 3228.458 | 364739.9 | 2.294792 | 0.04450412 | 9.125 | 0.4010417 | 0 | 0 | 0 | 0 | 0.25 | 0.125 | 0.625 | 0 | 0 | 0 | 0 | 0.5 | 0.125 | 0.125 | 0.25 | 0 | 0 | 0 | 0.25 | 0.125 | 0 | 0.375 | 0.25 | 0 | 0 | 0 | 0.125 | 0.375 | 0.125 | 0.125 | 0.25 | 0 | 0.2021481
../../../perfect_ml/get_feature/non_equimolar_66 | 0 | 0 | 0 | 0.08333333 | 0.2083333 | 0.2291667 | 0.1875 | 0.2916667 | 136.6796 | 2420.604 | 5.479167 | 0.249566 | 5.4375 | 0.4127604 | 4.344083 | 0.01582887 | 3200.625 | 292110 | 2.413542 | 0.01837287 | 9.479167 | 0.249566 | 0 | 0 | 0 | 0.125 | 0.125 | 0.125 | 0.375 | 0.25 | 0 | 0 | 0 | 0.125 | 0.125 | 0.125 | 0 | 0.625 | 0 | 0 | 0 | 0 | 0.375 | 0.25 | 0.125 | 0.25 | 0 | 0 | 0 | 0.125 | 0.25 | 0.375 | 0.125 | 0.125 | 0.1662307
../../../perfect_ml/get_feature/non_equimolar_67 | 0.1458333 | 0 | 0.0625 | 0.4375 | 0.3541667 | 0 | 0 | 0 | 73.32854 | 1140.798 | 4.791667 | 0.1649306 | 4.479167 | 0.374566 | 4.336208 | 0.02927908 | 3205.896 | 152229.3 | 2.278125 | 0.05645273 | 8.791667 | 0.1649306 | 0.125 | 0 | 0 | 0.5 | 0.375 | 0 | 0 | 0 | 0.125 | 0 | 0 | 0.375 | 0.5 | 0 | 0 | 0 | 0.125 | 0 | 0 | 0.5 | 0.375 | 0 | 0 | 0 | 0 | 0 | 0 | 0.75 | 0.25 | 0 | 0 | 0 | 1.033942
../../../perfect_ml/get_feature/non_equimolar_68 | 0 | 0 | 0.0625 | 0.1041667 | 0 | 0.1458333 | 0 | 0.6875 | 169.2404 | 1629.693 | 5.625 | 0.359375 | 5.791667 | 0.3732639 | 4.2863125 | 0.01665059 | 3089.458 | 192065 | 2.344375 | 0.01828711 | 9.625 | 0.359375 | 0 | 0 | 0.125 | 0.125 | 0 | 0.25 | 0 | 0.5 | 0 | 0 | 0 | 0 | 0 | 0 | 0 | 1 | 0 | 0 | 0.125 | 0.125 | 0 | 0.25 | 0 | 0.5 | 0 | 0 | 0 | 0 | 0 | 0 | 0 | 1 | 0.3610643
../../../perfect_ml/get_feature/non_equimolar_69 | 0 | 0 | 0.1666667 | 0.3125 | 0.2291667 | 0.1041667 | 0.1875 | 0 | 103.7985 | 2461.691 | 5.020833 | 0.3537326 | 4.958333 | 0.5815972 | 4.3725 | 0.03351521 | 3248 | 310768.3 | 2.283333 | 0.05359722 | 9.020833 | 0.3537326 | 0 | 0 | 0.125 | 0.25 | 0.125 | 0.375 | 0.125 | 0 | 0 | 0 | 0.125 | 0.375 | 0.25 | 0.25 | 0 | 0 | 0 | 0 | 0 | 0.375 | 0.375 | 0 | 0.25 | 0 | 0 | 0 | 0.125 | 0.375 | 0.25 | 0 | 0.25 | 0 | 1.134284
../../../perfect_ml/get_feature/non_equimolar_70 | 0.02083333 | 0.1458333 | 0.2291667 | 0 | 0 | 0.0625 | 0.5416667 | 0 | 118.4865 | 1556.372 | 5.145833 | 0.9162326 | 5.270833 | 0.2391493 | 4.439104 | 0.03697701 | 3074.6875 | 398801.2 | 2.288958 | 0.04404683 | 9.145833 | 0.9162326 | 0.125 | 0.25 | 0.25 | 0 | 0 | 0.125 | 0.25 | 0 | 0 | 0.25 | 0.25 | 0 | 0 | 0.125 | 0.375 | 0 | 0 | 0.125 | 0.125 | 0 | 0 | 0 | 0.75 | 0 | 0 | 0.125 | 0.25 | 0 | 0 | 0 | 0.625 | 0 | 1.559801
../../../perfect_ml/get_feature/non_equimolar_71 | 0 | 0.1041667 | 0 | 0.1041667 | 0.3333333 | 0.1666667 | 0 | 0.2916667 | 129.5567 | 2544.224 | 5.1875 | 0.3606771 | 5.354167 | 0.437066 | 4.404458 | 0.02897266 | 3346.458 | 176697.9 | 2.386042 | 0.03644891 | 9.1875 | 0.3606771 | 0 | 0.125 | 0 | 0.125 | 0.375 | 0 | 0 | 0.375 | 0 | 0 | 0 | 0.25 | 0.375 | 0 | 0 | 0.375 | 0 | 0.125 | 0 | 0.125 | 0.375 | 0.25 | 0 | 0.125 | 0 | 0.125 | 0 | 0 | 0.375 | 0.125 | 0 | 0.375 | 0.4564236
../../../perfect_ml/get_feature/non_equimolar_72 | 0.0625 | 0.3541667 | 0.02083333 | 0 | 0.2708333 | 0 | 0.2916667 | 0 | 92.16604 | 282.5231 | 4.854167 | 0.7078993 | 4.958333 | 0.08159722 | 4.505792 | 0.03458525 | 3194.771 | 207461.2 | 2.329167 | 0.05454931 | 8.854167 | 0.7078993 | 0 | 0.375 | 0.125 | 0 | 0.25 | 0 | 0.25 | 0 | 0 | 0.5 | 0 | 0 | 0.25 | 0 | 0.25 | 0 | 0.25 | 0.5 | 0 | 0 | 0.125 | 0 | 0.125 | 0 | 0.125 | 0.375 | 0 | 0 | 0 | 0 | 0.5 | 0 | 1.441288
../../../perfect_ml/get_feature/non_equimolar_73 | 0 | 0 | 0.125 | 0.04166667 | 0 | 0 | 0.04166667 | 0.7916667 | 173.9717 | 963.9881 | 5.708333 | 0.4565972 | 5.875 | 0.1927083 | 4.284542 | 0.01937858 | 2986 | 131635.3 | 2.356667 | 0.02192222 | 9.708333 | 0.4565972 | 0 | 0 | 0 | 0.125 | 0 | 0 | 0.125 | 0.75 | 0 | 0 | 0.375 | 0 | 0 | 0 | 0 | 0.625 | 0 | 0 | 0 | 0 | 0 | 0 | 0 | 1 | 0 | 0 | 0 | 0.125 | 0 | 0 | 0 | 0.875 | 0.5763027
../../../perfect_ml/get_feature/non_equimolar_74 | 0.1458333 | 0.02083333 | 0.2083333 | 0 | 0.2291667 | 0 | 0 | 0.3958333 | 140.12875 | 2864.962 | 5.020833 | 0.7703993 | 5.458333 | 0.5399306 | 4.40675 | 0.02886302 | 3297.896 | 184190.6 | 2.338125 | 0.0430569 | 9.020833 | 0.7703993 | 0.125 | 0 | 0.125 | 0 | 0.25 | 0 | 0 | 0.5 | 0 | 0.125 | 0.5 | 0 | 0.125 | 0 | 0 | 0.25 | 0.25 | 0 | 0.125 | 0 | 0.375 | 0 | 0 | 0.25 | 0 | 0 | 0.125 | 0 | 0.625 | 0 | 0 | 0.25 | 0.8840608
../../../perfect_ml/get_feature/non_equimolar_75 | 0.04166667 | 0 | 0.1875 | 0 | 0 | 0.125 | 0.5208333 | 0.125 | 131.0342 | 2011.538 | 5.416667 | 0.7013889 | 5.395833 | 0.3224826 | 4.366417 | 0.02304233 | 3029.292 | 395726 | 2.34875 | 0.03049844 | 9.416667 | 0.7013889 | 0 | 0 | 0.375 | 0 | 0 | 0 | 0.5 | 0.125 | 0 | 0 | 0 | 0 | 0 | 0 | 0.875 | 0.125 | 0 | 0 | 0.25 | 0 | 0 | 0.25 | 0.375 | 0.125 | 0 | 0 | 0.25 | 0 | 0 | 0.25 | 0.375 | 0.125 | 0.5819344
../../../perfect_ml/get_feature/non_equimolar_76 | 0 | 0.0625 | 0.04166667 | 0.625 | 0 | 0.1875 | 0.08333333 | 0 | 86.89979 | 2824.236 | 4.979167 | 0.187066 | 4.604167 | 0.6974826 | 4.282229 | 0.03374538 | 3096.792 | 244020.3 | 2.152708 | 0.01844891 | 8.979167 | 0.187066 | 0 | 0 | 0.125 | 0.875 | 0 | 0 | 0 | 0 | 0 | 0.125 | 0 | 0.75 | 0 | 0 | 0.125 | 0 | 0 | 0 | 0 | 0.625 | 0 | 0.25 | 0.125 | 0 | 0 | 0.25 | 0 | 0.625 | 0 | 0.125 | 0 | 0 | 0.9960465
../../../perfect_ml/get_feature/non_equimolar_77 | 0 | 0.3125 | 0.3333333 | 0.08333333 | 0 | 0 | 0.08333333 | 0.1875 | 134.71375 | 2392.511 | 4.625 | 0.7760417 | 5.4375 | 0.4127604 | 4.5225625 | 0.04974441 | 3362.042 | 235889.2 | 2.143542 | 0.03222704 | 8.625 | 0.7760417 | 0 | 0.25 | 0.375 | 0 | 0 | 0 | 0 | 0.375 | 0 | 0.375 | 0.5 | 0 | 0 | 0 | 0 | 0.125 | 0 | 0.375 | 0.125 | 0.375 | 0 | 0 | 0 | 0.125 | 0 | 0.25 | 0.25 | 0.125 | 0 | 0 | 0.25 | 0.125 | 1.98671
../../../perfect_ml/get_feature/non_equimolar_78 | 0 | 0.1458333 | 0 | 0.3333333 | 0.3333333 | 0 | 0.1875 | 0 | 79.24354 | 402.5375 | 5.041667 | 0.3315972 | 4.666667 | 0.2222222 | 4.376146 | 0.04024971 | 3114.583 | 185429 | 2.31875 | 0.05834844 | 9.041667 | 0.3315972 | 0 | 0.25 | 0 | 0.5 | 0.125 | 0 | 0.125 | 0 | 0 | 0.25 | 0 | 0.5 | 0.125 | 0 | 0.125 | 0 | 0 | 0 | 0 | 0.125 | 0.625 | 0 | 0.25 | 0 | 0 | 0.125 | 0 | 0.25 | 0.25 | 0 | 0.375 | 0 | 1.118091
../../../perfect_ml/get_feature/non_equimolar_79 | 0 | 0.02083333 | 0 | 0 | 0.2916667 | 0.08333333 | 0.5625 | 0.04166667 | 105.7102 | 831.8437 | 5.583333 | 0.2847222 | 5.125 | 0.109375 | 4.363479 | 0.01416212 | 2987.5 | 314031.25 | 2.481667 | 0.009718056 | 9.583333 | 0.2847222 | 0 | 0 | 0 | 0 | 0.25 | 0.125 | 0.5 | 0.125 | 0 | 0 | 0 | 0 | 0.125 | 0.125 | 0.75 | 0 | 0 | 0 | 0 | 0 | 0.5 | 0 | 0.5 | 0 | 0 | 0.125 | 0 | 0 | 0.25 | 0 | 0.625 | 0 | 0.2696447
../../../perfect_ml/get_feature/non_equimolar_80 | 0.125 | 0.0625 | 0.4791667 | 0.2916667 | 0 | 0 | 0 | 0.04166667 | 119.729 | 3902.16 | 4.375 | 0.3177083 | 5.104167 | 0.9266493 | 4.455021 | 0.05201015 | 3424.292 | 253346.7 | 2.0775 | 0.01002708 | 8.375 | 0.3177083 | 0.25 | 0.125 | 0.375 | 0.25 | 0 | 0 | 0 | 0 | 0.125 | 0.125 | 0.125 | 0.625 | 0 | 0 | 0 | 0 | 0 | 0.125 | 0.625 | 0.125 | 0 | 0 | 0 | 0.125 | 0.125 | 0 | 0.375 | 0.375 | 0 | 0 | 0 | 0.125 | 2.212696
../../../perfect_ml/get_feature/non_equimolar_81 | 0 | 0.1458333 | 0 | 0.2291667 | 0 | 0.3958333 | 0.08333333 | 0.1458333 | 131.4085 | 3196.631 | 5.083333 | 0.3680556 | 5.3125 | 0.6731771 | 4.384083 | 0.03544345 | 3339.375 | 296076.7 | 2.252708 | 0.02263641 | 9.083333 | 0.3680556 | 0 | 0.25 | 0 | 0 | 0 | 0.5 | 0 | 0.25 | 0 | 0.125 | 0 | 0 | 0 | 0.375 | 0.25 | 0.25 | 0 | 0 | 0 | 0.25 | 0 | 0.5 | 0 | 0.25 | 0 | 0.125 | 0 | 0.5 | 0 | 0.375 | 0 | 0 | 0.7015244
../../../perfect_ml/get_feature/non_equimolar_82 | 0 | 0.1458333 | 0 | 0 | 0.2708333 | 0.5 | 0.02083333 | 0.0625 | 142.43 | 1940.666 | 4.9375 | 0.2252604 | 5.5625 | 0.2460937 | 4.494917 | 0.01322491 | 3680.625 | 117080.9 | 2.363125 | 0.02960898 | 8.9375 | 0.2252604 | 0 | 0.25 | 0 | 0 | 0.375 | 0.375 | 0 | 0 | 0 | 0.125 | 0 | 0 | 0.125 | 0.75 | 0 | 0 | 0 | 0.125 | 0 | 0 | 0.5 | 0.125 | 0.125 | 0.125 | 0 | 0.125 | 0 | 0 | 0 | 0.75 | 0 | 0.125 | 1.122648
../../../perfect_ml/get_feature/non_equimolar_83 | 0.6666667 | 0.08333333 | 0.1041667 | 0.1458333 | 0 | 0 | 0 | 0 | 65.53646 | 1623.121 | 4.145833 | 0.124566 | 4.291667 | 0.4149306 | 4.376479 | 0.02568408 | 3151.542 | 88649.04 | 2.170208 | 0.007447873 | 8.145833 | 0.124566 | 0.75 | 0 | 0 | 0.25 | 0 | 0 | 0 | 0 | 0.75 | 0 | 0.25 | 0 | 0 | 0 | 0 | 0 | 0.625 | 0 | 0 | 0.375 | 0 | 0 | 0 | 0 | 0.5 | 0.25 | 0.125 | 0.125 | 0 | 0 | 0 | 0 | 2.477537
../../../perfect_ml/get_feature/non_equimolar_84 | 0.6041667 | 0 | 0.1666667 | 0.1458333 | 0 | 0 | 0.02083333 | 0.0625 | 79.5875 | 3042.622 | 4.3125 | 0.3815104 | 4.479167 | 0.7078993 | 4.3560625 | 0.02133173 | 3152.229 | 133139.9 | 2.188333 | 0.01306806 | 8.3125 | 0.3815104 | 0.5 | 0 | 0.25 | 0 | 0 | 0 | 0 | 0.25 | 0.75 | 0 | 0 | 0.125 | 0 | 0 | 0 | 0.125 | 0.5 | 0 | 0 | 0.375 | 0 | 0 | 0.125 | 0 | 0.75 | 0 | 0.25 | 0 | 0 | 0 | 0 | 0 | 2.020953
../../../perfect_ml/get_feature/non_equimolar_85 | 0 | 0 | 0 | 0.125 | 0.08333333 | 0.2916667 | 0 | 0.5 | 158.8071 | 2272.612 | 5.5 | 0.25 | 5.666667 | 0.4722222 | 4.314958 | 0.01597146 | 3240.833 | 247291 | 2.3625 | 0.01646875 | 9.5 | 0.25 | 0 | 0 | 0 | 0.125 | 0 | 0.375 | 0 | 0.5 | 0 | 0 | 0 | 0.125 | 0.125 | 0.25 | 0 | 0.5 | 0 | 0 | 0 | 0 | 0.125 | 0.125 | 0 | 0.75 | 0 | 0 | 0 | 0.25 | 0.125 | 0.25 | 0 | 0.375 | 0.2577713
../../../perfect_ml/get_feature/non_equimolar_86 | 0 | 0 | 0.02083333 | 0 | 0.08333333 | 0.1458333 | 0.7291667 | 0.02083333 | 111.643125 | 1111.006 | 5.729167 | 0.2391493 | 5.1875 | 0.15234375 | 4.328042 | 0.009765498 | 2855.167 | 326931.3 | 2.4475 | 0.008435417 | 9.729167 | 0.2391493 | 0 | 0 | 0 | 0 | 0.125 | 0.375 | 0.5 | 0 | 0 | 0 | 0 | 0 | 0 | 0.125 | 0.75 | 0.125 | 0 | 0 | 0 | 0 | 0.125 | 0 | 0.875 | 0 | 0 | 0 | 0 | 0 | 0 | 0.125 | 0.875 | 0 | 0.3348589
../../../perfect_ml/get_feature/non_equimolar_87 | 0.125 | 0.1041667 | 0 | 0.3541667 | 0.1041667 | 0.3125 | 0 | 0 | 99.75208 | 3253.117 | 4.770833 | 0.1766493 | 4.833333 | 0.7638889 | 4.372104 | 0.03360622 | 3351.292 | 225297 | 2.22375 | 0.02733594 | 8.770833 | 0.1766493 | 0.125 | 0.125 | 0 | 0.375 | 0 | 0.375 | 0 | 0 | 0.125 | 0 | 0 | 0.375 | 0.25 | 0.25 | 0 | 0 | 0.375 | 0 | 0 | 0.25 | 0 | 0.375 | 0 | 0 | 0 | 0.125 | 0 | 0.5 | 0.25 | 0.125 | 0 | 0 | 1.323736
../../../perfect_ml/get_feature/non_equimolar_88 | 0 | 0.3541667 | 0.3958333 | 0 | 0.04166667 | 0.02083333 | 0 | 0.1875 | 145.0704 | 1891.14 | 4.4375 | 0.62109375 | 5.604167 | 0.2391493 | 4.587771 | 0.03210301 | 3536.5 | 152498.9 | 2.131667 | 0.03330139 | 8.4375 | 0.62109375 | 0 | 0.5 | 0.25 | 0 | 0 | 0 | 0 | 0.25 | 0 | 0.125 | 0.5 | 0 | 0.125 | 0 | 0 | 0.25 | 0 | 0.625 | 0.25 | 0 | 0 | 0 | 0 | 0.125 | 0 | 0.375 | 0.25 | 0 | 0 | 0.125 | 0 | 0.25 | 1.764396
../../../perfect_ml/get_feature/non_equimolar_89 | 0.3958333 | 0.0625 | 0 | 0.125 | 0.2916667 | 0 | 0.125 | 0 | 70.10979 | 504.6575 | 4.666667 | 0.4722222 | 4.479167 | 0.249566 | 4.378646 | 0.0196894 | 3146.521 | 128746 | 2.335 | 0.0388125 | 8.666667 | 0.4722222 | 0.25 | 0.25 | 0 | 0.125 | 0.25 | 0 | 0.125 | 0 | 0.25 | 0.125 | 0 | 0.25 | 0.375 | 0 | 0 | 0 | 0.375 | 0 | 0 | 0 | 0.25 | 0 | 0.375 | 0 | 0.625 | 0 | 0 | 0 | 0.375 | 0 | 0 | 0 | 1.500476
../../../perfect_ml/get_feature/non_equimolar_90 | 0.02083333 | 0.3958333 | 0.1666667 | 0 | 0 | 0 | 0.3958333 | 0.02083333 | 108.66375 | 1191.782 | 4.833333 | 0.9722222 | 5.166667 | 0.1805556 | 4.514896 | 0.04545093 | 3129.604 | 288204 | 2.221042 | 0.0443635 | 8.833333 | 0.9722222 | 0 | 0.375 | 0.25 | 0 | 0 | 0 | 0.25 | 0.125 | 0 | 0 | 0.25 | 0 | 0 | 0 | 0.75 | 0 | 0 | 0.625 | 0 | 0 | 0 | 0 | 0.375 | 0 | 0.125 | 0.25 | 0.375 | 0 | 0 | 0 | 0.25 | 0 | 1.233817
../../../perfect_ml/get_feature/non_equimolar_91 | 0 | 0.3125 | 0.04166667 | 0.08333333 | 0 | 0.02083333 | 0 | 0.5416667 | 143.538125 | 2529.763 | 5.1875 | 0.8606771 | 5.520833 | 0.4162326 | 4.402771 | 0.05506188 | 3105.125 | 110321 | 2.256875 | 0.03301732 | 9.1875 | 0.8606771 | 0 | 0.25 | 0 | 0.125 | 0 | 0.125 | 0 | 0.5 | 0 | 0.125 | 0 | 0.25 | 0 | 0 | 0 | 0.625 | 0 | 0.625 | 0 | 0 | 0 | 0 | 0 | 0.375 | 0 | 0.125 | 0.125 | 0 | 0 | 0 | 0 | 0.75 | 0.6722498
../../../perfect_ml/get_feature/non_equimolar_92 | 0.5416667 | 0.1666667 | 0.1458333 | 0 | 0.125 | 0.02083333 | 0 | 0 | 82.54625 | 2221.449 | 4.145833 | 0.124566 | 4.625 | 0.5677083 | 4.4705 | 0.02493613 | 3336.417 | 108046.8 | 2.214792 | 0.02859579 | 8.145833 | 0.124566 | 0.5 | 0.125 | 0.25 | 0 | 0.125 | 0 | 0 | 0 | 0.375 | 0.5 | 0 | 0 | 0.125 | 0 | 0 | 0 | 0.5 | 0.125 | 0 | 0 | 0.375 | 0 | 0 | 0 | 0.5 | 0 | 0.25 | 0 | 0.125 | 0.125 | 0 | 0 | 2.485177
../../../perfect_ml/get_feature/non_equimolar_93 | 0 | 0.02083333 | 0 | 0.4375 | 0.08333333 | 0.375 | 0 | 0.08333333 | 115.1054 | 3873.734 | 5.0625 | 0.1002604 | 5.020833 | 0.8953993 | 4.321208 | 0.02622291 | 3329.792 | 277402 | 2.240208 | 0.02726037 | 9.0625 | 0.1002604 | 0 | 0 | 0 | 0.625 | 0 | 0.25 | 0 | 0.125 | 0 | 0 | 0 | 0.5 | 0 | 0.375 | 0 | 0.125 | 0 | 0 | 0 | 0.375 | 0 | 0.625 | 0 | 0 | 0 | 0.125 | 0 | 0.125 | 0.375 | 0.25 | 0 | 0.125 | 0.7014016
../../../perfect_ml/get_feature/non_equimolar_94 | 0.2291667 | 0.02083333 | 0 | 0.1041667 | 0 | 0.4166667 | 0 | 0.2291667 | 135.7027 | 3941.63 | 4.979167 | 0.4787326 | 5.3125 | 0.8815104 | 4.357708 | 0.01555754 | 3372.4375 | 248919 | 2.291667 | 0.01086389 | 8.979167 | 0.4787326 | 0.25 | 0 | 0 | 0.125 | 0 | 0.375 | 0 | 0.25 | 0.375 | 0.125 | 0 | 0.125 | 0 | 0.25 | 0 | 0.125 | 0.375 | 0 | 0 | 0.125 | 0 | 0.375 | 0 | 0.125 | 0.125 | 0 | 0 | 0.125 | 0 | 0.375 | 0 | 0.375 | 1.012594
../../../perfect_ml/get_feature/non_equimolar_95 | 0.02083333 | 0 | 0.0625 | 0.3125 | 0.4166667 | 0 | 0 | 0.1875 | 101.2542 | 2531.146 | 5.104167 | 0.2599826 | 4.916667 | 0.5763889 | 4.349146 | 0.028801 | 3231.896 | 162341.8 | 2.355 | 0.0552 | 9.104167 | 0.2599826 | 0.125 | 0 | 0 | 0.25 | 0.5 | 0 | 0 | 0.125 | 0 | 0 | 0 | 0.375 | 0.375 | 0 | 0 | 0.25 | 0 | 0 | 0 | 0.375 | 0.375 | 0 | 0 | 0.25 | 0 | 0 | 0 | 0.375 | 0.5 | 0 | 0 | 0.125 | 0.7692679
../../../perfect_ml/get_feature/non_equimolar_96 | 0.5208333 | 0.1041667 | 0 | 0.25 | 0 | 0.125 | 0 | 0 | 69.788125 | 1931.49 | 4.375 | 0.234375 | 4.354167 | 0.4787326 | 4.349604 | 0.0254282 | 3154.896 | 116757.8 | 2.185 | 0.0079875 | 8.375 | 0.234375 | 0.5 | 0.125 | 0 | 0.25 | 0 | 0.125 | 0 | 0 | 0.5 | 0 | 0 | 0.25 | 0 | 0.25 | 0 | 0 | 0.875 | 0 | 0 | 0 | 0 | 0.125 | 0 | 0 | 0.375 | 0.25 | 0 | 0.25 | 0 | 0.125 | 0 | 0 | 2.058327
../../../perfect_ml/get_feature/non_equimolar_97 | 0.1041667 | 0 | 0 | 0.3958333 | 0 | 0.3541667 | 0.125 | 0.02083333 | 105.0604 | 3679.504 | 5.041667 | 0.2482639 | 4.875 | 0.859375 | 4.303021 | 0.0181821 | 3213.4375 | 315139.1 | 2.236458 | 0.01968537 | 9.041667 | 0.2482639 | 0.25 | 0 | 0 | 0.5 | 0 | 0.125 | 0.125 | 0 | 0 | 0 | 0 | 0.5 | 0 | 0.5 | 0 | 0 | 0.125 | 0 | 0 | 0.25 | 0 | 0.625 | 0 | 0 | 0 | 0 | 0 | 0.5 | 0 | 0.375 | 0.125 | 0 | 0.8991543
../../../perfect_ml/get_feature/non_equimolar_98 | 0.02083333 | 0.125 | 0 | 0.4583333 | 0 | 0.3958333 | 0 | 0 | 107.3733 | 3708.898 | 4.854167 | 0.124566 | 4.916667 | 0.8680556 | 4.355542 | 0.03959546 | 3352.021 | 268710.3 | 2.174375 | 0.01447461 | 8.854167 | 0.124566 | 0 | 0.375 | 0 | 0.125 | 0 | 0.5 | 0 | 0 | 0.125 | 0 | 0 | 0.375 | 0 | 0.5 | 0 | 0 | 0 | 0.125 | 0 | 0.625 | 0 | 0.25 | 0 | 0 | 0 | 0.125 | 0 | 0.375 | 0 | 0.5 | 0 | 0 | 1.473922
../../../perfect_ml/get_feature/non_equimolar_99 | 0.1458333 | 0 | 0.25 | 0.02083333 | 0.4791667 | 0 | 0 | 0.1041667 | 116.3342 | 2476.105 | 4.708333 | 0.4149306 | 5.1875 | 0.4856771 | 4.478583 | 0.01878699 | 3512.1875 | 128477.1 | 2.364167 | 0.06042847 | 8.708333 | 0.4149306 | 0.125 | 0 | 0.375 | 0 | 0.5 | 0 | 0 | 0 | 0 | 0 | 0.25 | 0 | 0.75 | 0 | 0 | 0 | 0.125 | 0 | 0 | 0 | 0.75 | 0 | 0 | 0.125 | 0.125 | 0 | 0.25 | 0.125 | 0.375 | 0 | 0 | 0.125 | 1.537341
../../../perfect_ml/get_feature/non_equimolar_100 | 0.1458333 | 0.02083333 | 0 | 0.4791667 | 0.25 | 0.1041667 | 0 | 0 | 75.36667 | 1639.572 | 4.833333 | 0.1388889 | 4.479167 | 0.4578993 | 4.314042 | 0.02610766 | 3186.021 | 167584.2 | 2.25375 | 0.0441359375 | 8.833333 | 0.1388889 | 0.125 | 0 | 0 | 0.5 | 0.375 | 0 | 0 | 0 | 0.25 | 0 | 0 | 0.5 | 0.25 | 0 | 0 | 0 | 0.25 | 0 | 0 | 0.625 | 0.125 | 0 | 0 | 0 | 0.125 | 0 | 0 | 0.5 | 0.25 | 0.125 | 0 | 0 | 1.190099
../../../perfect_ml/get_feature/non_equimolar_101 | 0.02083333 | 0.5625 | 0 | 0 | 0.04166667 | 0 | 0.1458333 | 0.2291667 | 112.3025 | 1563.958 | 4.791667 | 0.9149306 | 5.208333 | 0.2065972 | 4.528104 | 0.05139301 | 3162.854 | 125270 | 2.222292 | 0.0402385 | 8.791667 | 0.9149306 | 0 | 0.625 | 0 | 0 | 0 | 0 | 0.25 | 0.125 | 0.125 | 0.375 | 0 | 0 | 0 | 0 | 0.125 | 0.375 | 0 | 0.625 | 0 | 0 | 0 | 0 | 0.25 | 0.125 | 0 | 0.5 | 0 | 0 | 0.125 | 0 | 0.125 | 0.25 | 1.528634
../../../perfect_ml/get_feature/non_equimolar_102 | 0.125 | 0 | 0.375 | 0.1875 | 0.25 | 0.0625 | 0 | 0 | 117.005625 | 3234.17 | 4.5 | 0.25 | 5.125 | 0.734375 | 4.4698125 | 0.03267365 | 3533.875 | 190307.6 | 2.215 | 0.05505 | 8.5 | 0.25 | 0.25 | 0 | 0.25 | 0.25 | 0.25 | 0 | 0 | 0 | 0.25 | 0 | 0.25 | 0.125 | 0.25 | 0.125 | 0 | 0 | 0 | 0 | 0.5 | 0.25 | 0.25 | 0 | 0 | 0 | 0.25 | 0 | 0.375 | 0 | 0.125 | 0.25 | 0 | 0 | 1.869142
../../../perfect_ml/get_feature/non_equimolar_103 | 0 | 0.04166667 | 0.3333333 | 0.1458333 | 0.3125 | 0 | 0 | 0.1666667 | 130.400625 | 2670.811 | 4.791667 | 0.4982639 | 5.354167 | 0.5203993 | 4.464917 | 0.03709183 | 3467.875 | 195035.6 | 2.271458 | 0.06556246 | 8.791667 | 0.4982639 | 0 | 0 | 0.75 | 0 | 0 | 0 | 0 | 0.25 | 0 | 0 | 0.25 | 0.125 | 0.5 | 0 | 0 | 0.125 | 0 | 0.125 | 0 | 0.125 | 0.5 | 0 | 0 | 0.25 | 0 | 0 | 0 | 0.25 | 0.625 | 0 | 0 | 0.125 | 1.54104
../../../perfect_ml/get_feature/non_equimolar_104 | 0.1041667 | 0.0625 | 0.08333333 | 0.4583333 | 0 | 0.2916667 | 0 | 0 | 101.6865 | 3812.859 | 4.75 | 0.1875 | 4.8125 | 0.90234375 | 4.3439375 | 0.03695543 | 3309.729 | 263800.8 | 2.157917 | 0.01353733 | 8.75 | 0.1875 | 0 | 0.375 | 0 | 0.5 | 0 | 0.125 | 0 | 0 | 0.125 | 0 | 0.125 | 0.25 | 0 | 0.5 | 0 | 0 | 0 | 0 | 0 | 0.625 | 0 | 0.375 | 0 | 0 | 0 | 0 | 0.125 | 0.625 | 0 | 0.25 | 0 | 0 | 1.473214
../../../perfect_ml/get_feature/non_equimolar_105 | 0.375 | 0 | 0 | 0.1041667 | 0.125 | 0.2708333 | 0.125 | 0 | 95.87229 | 3035.834 | 4.75 | 0.4375 | 4.791667 | 0.7065972 | 4.3666875 | 0.01084384 | 3279.708 | 244684.1 | 2.31375 | 0.02092344 | 8.75 | 0.4375 | 0.25 | 0 | 0 | 0.125 | 0.375 | 0.125 | 0.125 | 0 | 0.25 | 0 | 0 | 0.25 | 0 | 0.25 | 0.25 | 0 | 0.375 | 0 | 0 | 0 | 0.25 | 0.25 | 0.125 | 0 | 0.5 | 0 | 0 | 0.125 | 0 | 0.375 | 0 | 0 | 1.061713
../../../perfect_ml/get_feature/non_equimolar_106 | 0.3333333 | 0.3333333 | 0.1041667 | 0.1875 | 0 | 0.04166667 | 0 | 0 | 82.046875 | 1975.293 | 4.229167 | 0.1766493 | 4.625 | 0.5260417 | 4.4706875 | 0.04865421 | 3266.708 | 121892.6 | 2.122708 | 0.008886415 | 8.229167 | 0.1766493 | 0.25 | 0.375 | 0 | 0.25 | 0 | 0.125 | 0 | 0 | 0.375 | 0.125 | 0.25 | 0.25 | 0 | 0 | 0 | 0 | 0.375 | 0.5 | 0.125 | 0 | 0 | 0 | 0 | 0 | 0.5 | 0.25 | 0.25 | 0 | 0 | 0 | 0 | 0 | 2.368123
../../../perfect_ml/get_feature/non_equimolar_107 | 0.7291667 | 0 | 0.02083333 | 0 | 0.2291667 | 0 | 0 | 0.02083333 | 63.745625 | 953.4654 | 4.270833 | 0.2391493 | 4.3125 | 0.2981771 | 4.379229 | 0.006493718 | 3202.979 | 62866.1 | 2.311875 | 0.0247569 | 8.270833 | 0.2391493 | 0.625 | 0 | 0 | 0 | 0.375 | 0 | 0 | 0 | 0.75 | 0 | 0 | 0 | 0.25 | 0 | 0 | 0 | 0.75 | 0 | 0 | 0 | 0.125 | 0 | 0 | 0.125 | 0.625 | 0 | 0 | 0 | 0.375 | 0 | 0 | 0 | 2.218286
../../../perfect_ml/get_feature/non_equimolar_108 | 0.2083333 | 0.04166667 | 0 | 0 | 0 | 0.1875 | 0.1458333 | 0.4166667 | 138.2946 | 3262.762 | 5.3125 | 0.71484375 | 5.395833 | 0.655816 | 4.32575 | 0.01429873 | 3085.417 | 210849.6 | 2.353542 | 0.01104787 | 9.3125 | 0.71484375 | 0.375 | 0 | 0 | 0 | 0 | 0.125 | 0 | 0.5 | 0.25 | 0 | 0 | 0 | 0 | 0.125 | 0.125 | 0.5 | 0 | 0 | 0 | 0 | 0 | 0.375 | 0.25 | 0.375 | 0.125 | 0 | 0 | 0 | 0 | 0.375 | 0 | 0.5 | 0.4415904
../../../perfect_ml/get_feature/non_equimolar_109 | 0.1041667 | 0.2291667 | 0 | 0 | 0.6041667 | 0.04166667 | 0.02083333 | 0 | 91.56271 | 533.3046 | 4.6875 | 0.2565104 | 4.9375 | 0.1419271 | 4.527583 | 0.01447649 | 3495.3125 | 55462.3 | 2.415 | 0.0530375 | 8.6875 | 0.2565104 | 0 | 0.5 | 0 | 0 | 0.375 | 0.125 | 0 | 0 | 0.25 | 0.375 | 0 | 0 | 0.375 | 0 | 0 | 0 | 0.125 | 0.125 | 0 | 0 | 0.75 | 0 | 0 | 0 | 0.125 | 0.25 | 0 | 0 | 0.625 | 0 | 0 | 0 | 1.865693
../../../perfect_ml/get_feature/non_equimolar_110 | 0.2291667 | 0.1875 | 0.04166667 | 0 | 0 | 0.3541667 | 0 | 0.1875 | 134.0675 | 3372.108 | 4.729167 | 0.5724826 | 5.354167 | 0.687066 | 4.449729 | 0.0273782 | 3444.854 | 194895.3 | 2.254583 | 0.01712483 | 8.729167 | 0.5724826 | 0.25 | 0.125 | 0 | 0 | 0 | 0.5 | 0 | 0.125 | 0 | 0.125 | 0 | 0 | 0 | 0.5 | 0 | 0.375 | 0.25 | 0.25 | 0 | 0 | 0 | 0.5 | 0 | 0 | 0.375 | 0.125 | 0 | 0 | 0 | 0.25 | 0 | 0.25 | 1.064956
../../../perfect_ml/get_feature/non_equimolar_111 | 0.1041667 | 0 | 0 | 0.3958333 | 0.1458333 | 0 | 0.2708333 | 0.08333333 | 80.00604 | 1433.578 | 5.25 | 0.3958333 | 4.583333 | 0.4097222 | 4.264625 | 0.01308982 | 2886.354 | 115300.1 | 2.303958 | 0.04094475 | 9.25 | 0.3958333 | 0.25 | 0 | 0 | 0.125 | 0.25 | 0 | 0.375 | 0 | 0 | 0 | 0 | 0.125 | 0.5 | 0 | 0.25 | 0.125 | 0.125 | 0 | 0 | 0.5 | 0 | 0 | 0.25 | 0.125 | 0.125 | 0 | 0 | 0.625 | 0 | 0 | 0 | 0.25 | 0.4161988
../../../perfect_ml/get_feature/non_equimolar_112 | 0.6041667 | 0 | 0.1458333 | 0.08333333 | 0.0625 | 0.1041667 | 0 | 0 | 83.85208 | 3165.832 | 4.25 | 0.1875 | 4.5625 | 0.74609375 | 4.3921875 | 0.01731028 | 3298.104 | 158354.1 | 2.217292 | 0.01771558 | 8.25 | 0.1875 | 0.5 | 0 | 0.125 | 0.125 | 0 | 0.25 | 0 | 0 | 0.75 | 0 | 0 | 0.125 | 0 | 0.125 | 0 | 0 | 0.625 | 0 | 0.25 | 0 | 0 | 0.125 | 0 | 0 | 0.375 | 0 | 0.375 | 0.125 | 0.125 | 0 | 0 | 0 | 2.373875
../../../perfect_ml/get_feature/non_equimolar_113 | 0 | 0.1875 | 0.125 | 0.1041667 | 0.1875 | 0.3958333 | 0 | 0 | 133.7679 | 2498.266 | 4.6875 | 0.21484375 | 5.416667 | 0.4513889 | 4.5121875 | 0.02450628 | 3665.583 | 125471.8 | 2.25625 | 0.04128594 | 8.6875 | 0.21484375 | 0 | 0.25 | 0.125 | 0.125 | 0.25 | 0.25 | 0 | 0 | 0 | 0.25 | 0.125 | 0.25 | 0 | 0.375 | 0 | 0 | 0 | 0.25 | 0 | 0 | 0.375 | 0.375 | 0 | 0 | 0 | 0.125 | 0 | 0 | 0.375 | 0.5 | 0 | 0 | 1.562633
../../../perfect_ml/get_feature/non_equimolar_114 | 0.2708333 | 0.375 | 0.3333333 | 0 | 0 | 0.02083333 | 0 | 0 | 110.43875 | 2846.019 | 4.020833 | 0.02039931 | 5.083333 | 0.6180556 | 4.589083 | 0.02534162 | 3504.771 | 118435.6 | 2.091042 | 0.009142665 | 8.020833 | 0.02039931 | 0.375 | 0.125 | 0.5 | 0 | 0 | 0 | 0 | 0 | 0.125 | 0.375 | 0.5 | 0 | 0 | 0 | 0 | 0 | 0.375 | 0.375 | 0.25 | 0 | 0 | 0 | 0 | 0 | 0.25 | 0.375 | 0.25 | 0 | 0 | 0.125 | 0 | 0 | 2.699131
../../../perfect_ml/get_feature/non_equimolar_115 | 0 | 0.2291667 | 0.125 | 0 | 0.2291667 | 0.1875 | 0.2291667 | 0 | 120.424375 | 1614.544 | 4.875 | 0.5677083 | 5.3125 | 0.2148437 | 4.511833 | 0.02596585 | 3417.875 | 277972.2 | 2.315625 | 0.05056211 | 8.875 | 0.5677083 | 0 | 0.375 | 0 | 0 | 0.25 | 0.125 | 0.25 | 0 | 0 | 0 | 0.125 | 0 | 0.375 | 0.375 | 0.125 | 0 | 0 | 0.25 | 0.125 | 0 | 0.25 | 0.25 | 0.125 | 0 | 0 | 0 | 0.125 | 0 | 0.375 | 0.125 | 0.375 | 0 | 1.140571
../../../perfect_ml/get_feature/non_equimolar_116 | 0 | 0.04166667 | 0.08333333 | 0.5208333 | 0.125 | 0 | 0.2291667 | 0 | 78.80854 | 1331.152 | 5.104167 | 0.343316 | 4.5625 | 0.4127604 | 4.292271 | 0.0330637 | 2971.292 | 191143.2 | 2.226042 | 0.04648641 | 9.104167 | 0.343316 | 0 | 0 | 0.25 | 0.375 | 0.125 | 0 | 0.25 | 0 | 0 | 0.125 | 0 | 0.5 | 0.25 | 0 | 0.125 | 0 | 0 | 0 | 0 | 0.75 | 0 | 0 | 0.25 | 0 | 0 | 0.125 | 0.125 | 0.5 | 0 | 0 | 0.25 | 0 | 0.9658145
../../../perfect_ml/get_feature/non_equimolar_117 | 0.3333333 | 0 | 0 | 0.0625 | 0.4166667 | 0 | 0.02083333 | 0.1666667 | 90.491875 | 2158.682 | 4.854167 | 0.499566 | 4.770833 | 0.5099826 | 4.375229 | 0.01330497 | 3230.042 | 108000.1 | 2.407292 | 0.03119058 | 8.854167 | 0.499566 | 0 | 0 | 0 | 0.125 | 0.5 | 0 | 0 | 0.375 | 0.375 | 0 | 0 | 0 | 0.375 | 0 | 0 | 0.25 | 0.25 | 0 | 0 | 0 | 0.625 | 0 | 0 | 0.125 | 0.625 | 0 | 0 | 0.25 | 0 | 0 | 0 | 0.125 | 0.4032403
../../../perfect_ml/get_feature/non_equimolar_118 | 0.2916667 | 0 | 0.02083333 | 0.1875 | 0 | 0 | 0 | 0.5 | 119.151875 | 4520.032 | 5.1875 | 0.77734375 | 5.041667 | 0.9982639 | 4.2589375 | 0.007192809 | 2942 | 29755.375 | 2.292292 | 0.01939683 | 9.1875 | 0.77734375 | 0.25 | 0 | 0 | 0.125 | 0 | 0 | 0 | 0.625 | 0.5 | 0 | 0 | 0.25 | 0 | 0 | 0 | 0.25 | 0.25 | 0 | 0.125 | 0.125 | 0 | 0 | 0 | 0.5 | 0.125 | 0 | 0 | 0.375 | 0 | 0 | 0 | 0.5 | 0.3774504
../../../perfect_ml/get_feature/non_equimolar_119 | 0.375 | 0 | 0 | 0.2083333 | 0 | 0.3958333 | 0 | 0.02083333 | 104.0198 | 4244.649 | 4.645833 | 0.2703993 | 4.833333 | 0.9722222 | 4.35 | 0.01344613 | 3363.042 | 233496.6 | 2.238333 | 0.008576389 | 8.645833 | 0.2703993 | 0.25 | 0 | 0 | 0.125 | 0 | 0.625 | 0 | 0 | 0.25 | 0 | 0 | 0.125 | 0 | 0.625 | 0 | 0 | 0.375 | 0 | 0 | 0.375 | 0 | 0.25 | 0 | 0 | 0.375 | 0 | 0 | 0.125 | 0 | 0.5 | 0 | 0 | 1.439876
../../../perfect_ml/get_feature/non_equimolar_120 | 0.1041667 | 0.04166667 | 0.4375 | 0.04166667 | 0 | 0 | 0 | 0.375 | 157.9392 | 2360.856 | 4.791667 | 0.9149306 | 5.666667 | 0.5138889 | 4.444083 | 0.04290141 | 3374.646 | 251767.8 | 2.19125 | 0.03549844 | 8.791667 | 0.9149306 | 0.125 | 0 | 0.5 | 0.125 | 0 | 0 | 0 | 0.25 | 0 | 0.125 | 0.5 | 0.125 | 0 | 0 | 0 | 0.25 | 0.125 | 0.125 | 0.25 | 0 | 0 | 0 | 0 | 0.5 | 0.25 | 0 | 0.5 | 0 | 0 | 0 | 0 | 0.25 | 1.742303
../../../perfect_ml/get_feature/non_equimolar_121 | 0.25 | 0 | 0.1458333 | 0.1666667 | 0.125 | 0 | 0.3125 | 0 | 88.08542 | 1848.416 | 4.916667 | 0.7013889 | 4.729167 | 0.4891493 | 4.353792 | 0.02380691 | 3048.75 | 246151.6875 | 2.292917 | 0.04104983 | 8.916667 | 0.7013889 | 0.25 | 0 | 0.25 | 0.375 | 0.125 | 0 | 0 | 0 | 0.125 | 0 | 0.25 | 0.125 | 0 | 0 | 0.5 | 0 | 0.125 | 0 | 0.125 | 0.375 | 0.125 | 0 | 0.25 | 0 | 0.25 | 0 | 0.25 | 0.125 | 0.25 | 0 | 0.125 | 0 | 1.62049
../../../perfect_ml/get_feature/non_equimolar_122 | 0 | 0 | 0 | 0.1875 | 0.4166667 | 0.1041667 | 0 | 0.2916667 | 120.7327 | 2775.152 | 5.291667 | 0.2065972 | 5.208333 | 0.5399306 | 4.354729 | 0.02144332 | 3279.167 | 176424.3 | 2.416667 | 0.03474722 | 9.291667 | 0.2065972 | 0 | 0 | 0 | 0.5 | 0.375 | 0.125 | 0 | 0 | 0 | 0 | 0 | 0.125 | 0.375 | 0.25 | 0 | 0.25 | 0 | 0 | 0 | 0.125 | 0.375 | 0 | 0 | 0.5 | 0 | 0 | 0 | 0 | 0.25 | 0.125 | 0 | 0.625 | 0.6188561
../../../perfect_ml/get_feature/non_equimolar_123 | 0 | 0 | 0 | 0 | 0 | 0.2916667 | 0.5208333 | 0.1875 | 137.221 | 1852.365 | 5.708333 | 0.2065972 | 5.479167 | 0.249566 | 4.323083 | 0.008867993 | 3002.708 | 386390.6 | 2.416875 | 0.004208984 | 9.708333 | 0.2065972 | 0 | 0 | 0 | 0 | 0 | 0.5 | 0.25 | 0.25 | 0 | 0 | 0 | 0 | 0 | 0.125 | 0.625 | 0.25 | 0 | 0 | 0 | 0 | 0 | 0.625 | 0.375 | 0 | 0 | 0 | 0 | 0 | 0 | 0.125 | 0.375 | 0.5 | 0.1380498
../../../perfect_ml/get_feature/non_equimolar_124 | 0.125 | 0 | 0 | 0.0625 | 0.1666667 | 0.3541667 | 0 | 0.2916667 | 142.359 | 3075.206 | 5.166667 | 0.3888889 | 5.458333 | 0.6232639 | 4.369354 | 0.01447973 | 3396.292 | 229884.9 | 2.367917 | 0.01738316 | 9.166667 | 0.3888889 | 0.25 | 0 | 0 | 0.125 | 0 | 0.25 | 0 | 0.375 | 0.125 | 0 | 0 | 0 | 0.125 | 0.5 | 0 | 0.25 | 0.25 | 0 | 0 | 0.125 | 0.25 | 0.125 | 0 | 0.25 | 0.125 | 0 | 0 | 0.125 | 0.125 | 0.5 | 0 | 0.125 | 0.7173924
../../../perfect_ml/get_feature/non_equimolar_125 | 0 | 0.125 | 0 | 0.2083333 | 0.1041667 | 0.02083333 | 0.5416667 | 0 | 87.43583 | 503.8516 | 5.416667 | 0.4930556 | 4.8125 | 0.1940104 | 4.333646 | 0.03045523 | 2839.375 | 183372.5 | 2.345625 | 0.04023711 | 9.416667 | 0.4930556 | 0 | 0.125 | 0 | 0.375 | 0 | 0 | 0.5 | 0 | 0 | 0 | 0 | 0.25 | 0.125 | 0 | 0.625 | 0 | 0 | 0.125 | 0 | 0.125 | 0 | 0 | 0.75 | 0 | 0 | 0.125 | 0 | 0.25 | 0.25 | 0 | 0.375 | 0 | 0.5615873
../../../perfect_ml/get_feature/non_equimolar_126 | 0.1041667 | 0 | 0.25 | 0 | 0.4375 | 0.1041667 | 0 | 0.1041667 | 128.256 | 2461.632 | 4.75 | 0.3958333 | 5.354167 | 0.437066 | 4.489146 | 0.01571846 | 3586.896 | 124587.7 | 2.361667 | 0.05606806 | 8.75 | 0.3958333 | 0.125 | 0 | 0.25 | 0 | 0.5 | 0.125 | 0 | 0 | 0.125 | 0 | 0.375 | 0 | 0.25 | 0.125 | 0 | 0.125 | 0 | 0 | 0 | 0 | 0.625 | 0 | 0 | 0.375 | 0.25 | 0 | 0.125 | 0 | 0.375 | 0.125 | 0 | 0.125 | 1.49804
../../../perfect_ml/get_feature/non_equimolar_127 | 0.1875 | 0.2916667 | 0 | 0.25 | 0.1041667 | 0 | 0 | 0.1666667 | 88.63458 | 2181.331 | 4.6875 | 0.5481771 | 4.729167 | 0.530816 | 4.404979 | 0.0512591 | 3133.396 | 82038.91 | 2.209167 | 0.03415764 | 8.6875 | 0.5481771 | 0.125 | 0.5 | 0 | 0.125 | 0 | 0 | 0 | 0.25 | 0.375 | 0.125 | 0 | 0.25 | 0.125 | 0 | 0 | 0.125 | 0.125 | 0.375 | 0 | 0.375 | 0.125 | 0 | 0 | 0 | 0.125 | 0.125 | 0 | 0.125 | 0.125 | 0 | 0 | 0.5 | 1.573908
../../../perfect_ml/get_feature/non_equimolar_128 | 0.1875 | 0 | 0.02083333 | 0 | 0.02083333 | 0.2708333 | 0 | 0.5 | 155.5571 | 2841.661 | 5.291667 | 0.6232639 | 5.604167 | 0.6141493 | 4.3310625 | 0.01250498 | 3236.6875 | 223139.1 | 2.352292 | 0.008996832 | 9.291667 | 0.6232639 | 0.125 | 0 | 0 | 0 | 0 | 0.375 | 0 | 0.5 | 0.125 | 0 | 0 | 0 | 0 | 0.25 | 0 | 0.625 | 0.125 | 0 | 0 | 0 | 0 | 0.125 | 0 | 0.75 | 0 | 0 | 0.125 | 0 | 0.125 | 0.25 | 0 | 0.5 | 0.1609046
../../../perfect_ml/get_feature/non_equimolar_129 | 0 | 0.3541667 | 0.2708333 | 0.02083333 | 0 | 0.02083333 | 0 | 0.3333333 | 146.7592 | 2039.111 | 4.708333 | 0.8732639 | 5.604167 | 0.280816 | 4.523167 | 0.0491986 | 3373 | 181620.8 | 2.16875 | 0.0335026 | 8.708333 | 0.8732639 | 0 | 0.25 | 0.25 | 0 | 0 | 0 | 0 | 0.5 | 0 | 0.375 | 0.125 | 0 | 0 | 0 | 0 | 0.5 | 0 | 0.125 | 0.5 | 0 | 0 | 0.125 | 0 | 0.25 | 0 | 0.25 | 0.25 | 0.125 | 0 | 0 | 0 | 0.375 | 1.193987
../../../perfect_ml/get_feature/non_equimolar_130 | 0.6666667 | 0 | 0.04166667 | 0 | 0.08333333 | 0.02083333 | 0.1875 | 0 | 68.85333 | 1242.055 | 4.479167 | 0.624566 | 4.395833 | 0.3641493 | 4.355125 | 0.007042901 | 3063.125 | 126892.7 | 2.297708 | 0.019201 | 8.479167 | 0.624566 | 1 | 0 | 0 | 0 | 0 | 0 | 0 | 0 | 0.5 | 0 | 0 | 0 | 0 | 0.125 | 0.375 | 0 | 0.625 | 0 | 0 | 0 | 0.125 | 0 | 0.25 | 0 | 0.75 | 0 | 0 | 0 | 0 | 0 | 0.25 | 0 | 2.062978
../../../perfect_ml/get_feature/non_equimolar_131 | 0.0625 | 0.7083333 | 0 | 0.08333333 | 0.04166667 | 0.1041667 | 0 | 0 | 94.57125 | 1080.241 | 4.229167 | 0.1766493 | 4.958333 | 0.2482639 | 4.616042 | 0.03319608 | 3411.479 | 67334.21 | 2.114375 | 0.01769961 | 8.229167 | 0.1766493 | 0 | 0.75 | 0 | 0.125 | 0 | 0.125 | 0 | 0 | 0 | 0.75 | 0 | 0.125 | 0 | 0.125 | 0 | 0 | 0.125 | 0.5 | 0 | 0 | 0.125 | 0.25 | 0 | 0 | 0 | 1 | 0 | 0 | 0 | 0 | 0 | 0 | 2.399598
../../../perfect_ml/get_feature/non_equimolar_132 | 0 | 0 | 0.08333333 | 0.4791667 | 0.125 | 0.04166667 | 0.2708333 | 0 | 84.42271 | 1707.8 | 5.1875 | 0.3190104 | 4.645833 | 0.4787326 | 4.2864375 | 0.02585991 | 2980.458 | 230235.5 | 2.253542 | 0.04639787 | 9.1875 | 0.3190104 | 0 | 0 | 0.125 | 0.25 | 0 | 0.125 | 0.5 | 0 | 0 | 0 | 0.125 | 0.625 | 0.125 | 0 | 0.125 | 0 | 0 | 0 | 0 | 0.75 | 0 | 0 | 0.25 | 0 | 0 | 0 | 0 | 0.625 | 0 | 0 | 0.375 | 0 | 0.4012662
../../../perfect_ml/get_feature/non_equimolar_133 | 0.1041667 | 0 | 0.375 | 0 | 0.2291667 | 0.1458333 | 0 | 0.1458333 | 146.410625 | 2431.621 | 4.666667 | 0.5138889 | 5.5625 | 0.4544271 | 4.4956875 | 0.0216208 | 3612.0625 | 165370.3 | 2.270833 | 0.05262847 | 8.666667 | 0.5138889 | 0.25 | 0 | 0.25 | 0 | 0.375 | 0 | 0 | 0.125 | 0 | 0 | 0.625 | 0 | 0 | 0.25 | 0 | 0.125 | 0 | 0 | 0.125 | 0 | 0.25 | 0.25 | 0 | 0.375 | 0.125 | 0 | 0.5 | 0 | 0.125 | 0.125 | 0 | 0.125 | 1.641486
../../../perfect_ml/get_feature/non_equimolar_134 | 0 | 0.2291667 | 0 | 0.2083333 | 0 | 0.125 | 0.3958333 | 0.04166667 | 99.77604 | 1637.537 | 5.208333 | 0.6232639 | 4.958333 | 0.3732639 | 4.375521 | 0.04342012 | 2984.167 | 250911.8 | 2.271667 | 0.03569306 | 9.208333 | 0.6232639 | 0 | 0.25 | 0 | 0.125 | 0 | 0.125 | 0.5 | 0 | 0 | 0.125 | 0 | 0.375 | 0 | 0.125 | 0.375 | 0 | 0 | 0.125 | 0 | 0.125 | 0 | 0 | 0.5 | 0.25 | 0 | 0.5 | 0 | 0.25 | 0 | 0.125 | 0.125 | 0 | 0.9761331
../../../perfect_ml/get_feature/non_equimolar_135 | 0.02083333 | 0 | 0.02083333 | 0.2291667 | 0 | 0.125 | 0.6041667 | 0 | 96.978125 | 1556.431 | 5.5625 | 0.3294271 | 4.895833 | 0.3849826 | 4.2810625 | 0.01071602 | 2810.521 | 240767.9 | 2.347292 | 0.02821975 | 9.5625 | 0.3294271 | 0.125 | 0 | 0 | 0.25 | 0 | 0.125 | 0.5 | 0 | 0 | 0 | 0 | 0 | 0 | 0.25 | 0.75 | 0 | 0 | 0 | 0 | 0.125 | 0 | 0.25 | 0.625 | 0 | 0 | 0 | 0 | 0.375 | 0 | 0.125 | 0.5 | 0 | 0.2520198
../../../perfect_ml/get_feature/non_equimolar_136 | 0.1666667 | 0 | 0.25 | 0 | 0.04166667 | 0 | 0.3125 | 0.2291667 | 128.5865 | 2793.973 | 5.125 | 0.9427083 | 5.3125 | 0.5481771 | 4.378875 | 0.02750394 | 3088.375 | 299106.9 | 2.308542 | 0.03760412 | 9.125 | 0.9427083 | 0.25 | 0 | 0.25 | 0 | 0 | 0 | 0.25 | 0.25 | 0.25 | 0 | 0.375 | 0 | 0 | 0 | 0.25 | 0.125 | 0.125 | 0 | 0.25 | 0 | 0.125 | 0 | 0.375 | 0.125 | 0 | 0 | 0.125 | 0 | 0.125 | 0 | 0.375 | 0.375 | 0.9763419
../../../perfect_ml/get_feature/non_equimolar_137 | 0.2291667 | 0 | 0 | 0 | 0.2916667 | 0.2916667 | 0.04166667 | 0.1458333 | 121.654 | 3105.567 | 4.958333 | 0.4149306 | 5.208333 | 0.6232639 | 4.405042 | 0.009742873 | 3428.479 | 197728.1 | 2.398958 | 0.01928016 | 8.958333 | 0.4149306 | 0.375 | 0 | 0 | 0 | 0.125 | 0.375 | 0 | 0.125 | 0.375 | 0 | 0 | 0 | 0.25 | 0.25 | 0 | 0.125 | 0 | 0 | 0 | 0 | 0.5 | 0.25 | 0.125 | 0.125 | 0.25 | 0 | 0 | 0 | 0.375 | 0.375 | 0 | 0 | 1.250586
../../../perfect_ml/get_feature/non_equimolar_138 | 0.1041667 | 0 | 0.08333333 | 0.6875 | 0.08333333 | 0 | 0 | 0.04166667 | 70.284375 | 1865.251 | 4.854167 | 0.2078993 | 4.333333 | 0.4722222 | 4.250021 | 0.0250106 | 3012.021 | 122661.4 | 2.146458 | 0.02482704 | 8.854167 | 0.2078993 | 0.125 | 0 | 0.125 | 0.625 | 0 | 0 | 0 | 0.125 | 0 | 0 | 0.25 | 0.75 | 0 | 0 | 0 | 0 | 0.125 | 0 | 0.125 | 0.75 | 0 | 0 | 0 | 0 | 0.25 | 0 | 0 | 0.75 | 0 | 0 | 0 | 0 | 1.227068
../../../perfect_ml/get_feature/non_equimolar_139 | 0.3541667 | 0.1041667 | 0 | 0.3333333 | 0 | 0.08333333 | 0.125 | 0 | 70.50896 | 1451.19 | 4.666667 | 0.4722222 | 4.395833 | 0.405816 | 4.321271 | 0.02776091 | 3029.979 | 132707.8 | 2.19875 | 0.01777344 | 8.666667 | 0.4722222 | 0.125 | 0.125 | 0 | 0.375 | 0 | 0.25 | 0.125 | 0 | 0.375 | 0 | 0 | 0.375 | 0 | 0 | 0.25 | 0 | 0.125 | 0 | 0 | 0.625 | 0 | 0 | 0.25 | 0 | 0.375 | 0.25 | 0 | 0.375 | 0 | 0 | 0 | 0 | 1.117213
../../../perfect_ml/get_feature/non_equimolar_140 | 0.0625 | 0.25 | 0 | 0.3333333 | 0.2291667 | 0 | 0 | 0.125 | 87.04875 | 1713.841 | 4.8125 | 0.40234375 | 4.729167 | 0.4474826 | 4.398479 | 0.05137108 | 3173.771 | 108430.1 | 2.24125 | 0.04968594 | 8.8125 | 0.4023438 | 0 | 0.125 | 0 | 0.5 | 0.125 | 0 | 0 | 0.25 | 0.125 | 0.125 | 0 | 0.375 | 0.125 | 0 | 0 | 0.25 | 0.125 | 0.375 | 0 | 0.25 | 0.25 | 0 | 0 | 0 | 0 | 0.25 | 0 | 0.375 | 0.375 | 0 | 0 | 0 | 1.044437
../../../perfect_ml/get_feature/non_equimolar_141 | 0.5416667 | 0.1458333 | 0 | 0.2083333 | 0 | 0 | 0 | 0.1041667 | 68.995 | 1755.568 | 4.416667 | 0.4513889 | 4.354167 | 0.437066 | 4.346021 | 0.02935369 | 3048.583 | 33577.45 | 2.192292 | 0.011751 | 8.416667 | 0.4513889 | 0.375 | 0 | 0 | 0.5 | 0 | 0 | 0 | 0.125 | 0.875 | 0.125 | 0 | 0 | 0 | 0 | 0 | 0 | 0.5 | 0 | 0 | 0.25 | 0 | 0 | 0 | 0.25 | 0.625 | 0.25 | 0 | 0.125 | 0 | 0 | 0 | 0 | 1.796817
../../../perfect_ml/get_feature/non_equimolar_142 | 0.0625 | 0 | 0 | 0.3125 | 0.0625 | 0 | 0.5625 | 0 | 78.689375 | 480.2226 | 5.5 | 0.375 | 4.625 | 0.234375 | 4.256125 | 0.007233359 | 2718.5625 | 82204.75 | 2.340625 | 0.03529336 | 9.5 | 0.375 | 0.25 | 0 | 0 | 0.375 | 0.125 | 0 | 0.25 | 0 | 0 | 0 | 0 | 0.25 | 0 | 0 | 0.75 | 0 | 0 | 0 | 0 | 0.375 | 0 | 0 | 0.625 | 0 | 0 | 0 | 0 | 0.375 | 0.125 | 0 | 0.5 | 0 | 0.5437487
../../../perfect_ml/get_feature/non_equimolar_143 | 0 | 0.08333333 | 0.08333333 | 0.1041667 | 0.2916667 | 0.4375 | 0 | 0 | 134.0465 | 2492.926 | 4.833333 | 0.1388889 | 5.416667 | 0.4513889 | 4.481271 | 0.0182292 | 3685.25 | 119751.9375 | 2.325417 | 0.04131649 | 8.833333 | 0.1388889 | 0 | 0.125 | 0.125 | 0 | 0.5 | 0.25 | 0 | 0 | 0 | 0.125 | 0.125 | 0.25 | 0.25 | 0.25 | 0 | 0 | 0 | 0 | 0.125 | 0.125 | 0.125 | 0.625 | 0 | 0 | 0 | 0 | 0.125 | 0.125 | 0.125 | 0.625 | 0 | 0 | 1.244652
../../../perfect_ml/get_feature/non_equimolar_144 | 0.5416667 | 0.08333333 | 0 | 0.0625 | 0.02083333 | 0.2916667 | 0 | 0 | 91.42771 | 3467.68 | 4.375 | 0.234375 | 4.6875 | 0.7981771 | 4.400167 | 0.01595914 | 3350.25 | 166991.9 | 2.239375 | 0.009080859 | 8.375 | 0.234375 | 0.375 | 0.25 | 0 | 0 | 0 | 0.375 | 0 | 0 | 0.625 | 0 | 0 | 0.125 | 0 | 0.25 | 0 | 0 | 0.875 | 0.125 | 0 | 0 | 0 | 0 | 0 | 0 | 0.625 | 0.125 | 0 | 0 | 0 | 0.25 | 0 | 0 | 2.199575
../../../perfect_ml/get_feature/non_equimolar_145 | 0.2708333 | 0 | 0.08333333 | 0.1458333 | 0 | 0.2916667 | 0.2083333 | 0 | 108.034375 | 3450.523 | 4.854167 | 0.5412326 | 4.958333 | 0.7899306 | 4.362479 | 0.01796792 | 3247.771 | 327034.5 | 2.266042 | 0.02037808 | 8.854167 | 0.5412326 | 0.125 | 0 | 0.125 | 0 | 0 | 0.375 | 0.375 | 0 | 0.25 | 0 | 0.125 | 0.125 | 0 | 0.375 | 0.125 | 0 | 0.125 | 0 | 0.125 | 0.375 | 0 | 0.375 | 0 | 0 | 0.25 | 0 | 0 | 0.125 | 0 | 0.5 | 0.125 | 0 | 0.8574102
../../../perfect_ml/get_feature/non_equimolar_146 | 0.2916667 | 0.0625 | 0.04166667 | 0 | 0.1666667 | 0.4375 | 0 | 0 | 121.751 | 3456.293 | 4.604167 | 0.2391493 | 5.1875 | 0.7356771 | 4.458771 | 0.01044838 | 3600.083 | 142960.7 | 2.308958 | 0.022951 | 8.604167 | 0.2391493 | 0 | 0 | 0 | 0 | 0.25 | 0.75 | 0 | 0 | 0.375 | 0.125 | 0.125 | 0 | 0.125 | 0.25 | 0 | 0 | 0.375 | 0 | 0 | 0 | 0.25 | 0.375 | 0 | 0 | 0.25 | 0 | 0.125 | 0 | 0.25 | 0.375 | 0 | 0 | 1.327694
../../../perfect_ml/get_feature/non_equimolar_147 | 0.2708333 | 0 | 0.3333333 | 0 | 0.04166667 | 0.0625 | 0 | 0.2916667 | 141.2621 | 3548.818 | 4.6875 | 0.7981771 | 5.416667 | 0.7847222 | 4.4265 | 0.02990671 | 3373.9375 | 224783.3 | 2.232708 | 0.03256141 | 8.6875 | 0.7981771 | 0.25 | 0 | 0.375 | 0 | 0 | 0.125 | 0 | 0.25 | 0.125 | 0 | 0 | 0 | 0.125 | 0 | 0 | 0.75 | 0.25 | 0 | 0.75 | 0 | 0 | 0 | 0 | 0 | 0.375 | 0 | 0.25 | 0 | 0 | 0 | 0 | 0.375 | 1.294853
../../../perfect_ml/get_feature/non_equimolar_148 | 0.125 | 0.2916667 | 0 | 0 | 0.25 | 0.1666667 | 0.1666667 | 0 | 101.9671 | 1465.758 | 4.75 | 0.5208333 | 5.041667 | 0.2899306 | 4.501542 | 0.026466 | 3359.208 | 201797.2 | 2.3225 | 0.04424375 | 8.75 | 0.5208333 | 0 | 0.5 | 0 | 0 | 0.25 | 0 | 0.25 | 0 | 0.25 | 0.25 | 0 | 0 | 0.375 | 0.125 | 0 | 0 | 0 | 0.125 | 0 | 0 | 0.25 | 0.375 | 0.25 | 0 | 0.125 | 0.375 | 0 | 0 | 0.125 | 0.125 | 0.25 | 0 | 1.514408
../../../perfect_ml/get_feature/non_equimolar_149 | 0.375 | 0.1458333 | 0 | 0.2083333 | 0 | 0.1041667 | 0 | 0.1666667 | 91.355625 | 3311.146 | 4.645833 | 0.562066 | 4.6875 | 0.7565104 | 4.3530625 | 0.03162756 | 3128.25 | 113808.2 | 2.213542 | 0.01600204 | 8.645833 | 0.562066 | 0.375 | 0 | 0 | 0.375 | 0 | 0.125 | 0 | 0.125 | 0.625 | 0.25 | 0 | 0 | 0 | 0 | 0 | 0.125 | 0.25 | 0.125 | 0 | 0.25 | 0 | 0.125 | 0 | 0.25 | 0.5 | 0.125 | 0 | 0.125 | 0 | 0 | 0 | 0.25 | 1.6334
../../../perfect_ml/get_feature/non_equimolar_150 | 0 | 0.125 | 0.25 | 0.04166667 | 0 | 0 | 0 | 0.5833333 | 165.3875 | 1474.903 | 5.208333 | 0.9149306 | 5.791667 | 0.2482639 | 4.396 | 0.0471445 | 3201.583 | 207772.7 | 2.257083 | 0.03741233 | 9.208333 | 0.9149306 | 0 | 0.25 | 0.375 | 0.125 | 0 | 0 | 0 | 0.25 | 0 | 0.25 | 0.375 | 0 | 0 | 0 | 0 | 0.375 | 0 | 0 | 0.25 | 0 | 0 | 0 | 0 | 0.75 | 0 | 0 | 0 | 0.125 | 0 | 0 | 0 | 0.875 | 1.506482
../../../perfect_ml/get_feature/non_equimolar_151 | 0.2291667 | 0 | 0 | 0.4375 | 0 | 0.04166667 | 0.1458333 | 0.1458333 | 81.59875 | 2637.688 | 5.0625 | 0.5169271 | 4.520833 | 0.624566 | 4.240604 | 0.007410822 | 2891.604 | 75591.57 | 2.230833 | 0.02384514 | 9.0625 | 0.5169271 | 0 | 0 | 0 | 0.875 | 0 | 0 | 0.125 | 0 | 0.125 | 0 | 0 | 0.375 | 0 | 0 | 0.25 | 0.25 | 0.5 | 0 | 0 | 0.125 | 0 | 0.25 | 0 | 0.125 | 0.25 | 0 | 0 | 0.5 | 0 | 0 | 0.25 | 0 | 0.3972034
../../../perfect_ml/get_feature/non_equimolar_152 | 0 | 0.2083333 | 0 | 0 | 0.02083333 | 0.2083333 | 0.3333333 | 0.2291667 | 132.751 | 1925.978 | 5.354167 | 0.6453993 | 5.4375 | 0.2460937 | 4.403479 | 0.03449754 | 3108.125 | 301252.7 | 2.342292 | 0.026001 | 9.354167 | 0.6453993 | 0 | 0.125 | 0 | 0 | 0.125 | 0.375 | 0.375 | 0 | 0 | 0.25 | 0 | 0 | 0 | 0 | 0.25 | 0.5 | 0 | 0.375 | 0 | 0 | 0 | 0.375 | 0.25 | 0 | 0 | 0.25 | 0 | 0 | 0 | 0 | 0.25 | 0.5 | 0.6588674
../../../perfect_ml/get_feature/non_equimolar_153 | 0.25 | 0.04166667 | 0.3125 | 0 | 0.3958333 | 0 | 0 | 0 | 108.3233 | 2558.429 | 4.395833 | 0.2391493 | 5.0625 | 0.55859375 | 4.515271 | 0.01543149 | 3561.75 | 104529.1875 | 2.29625 | 0.06338594 | 8.395833 | 0.2391493 | 0.25 | 0 | 0.5 | 0 | 0.25 | 0 | 0 | 0 | 0.125 | 0 | 0.375 | 0 | 0.5 | 0 | 0 | 0 | 0.375 | 0 | 0.125 | 0 | 0.5 | 0 | 0 | 0 | 0.25 | 0 | 0.375 | 0 | 0.375 | 0 | 0 | 0 | 2.184069
../../../perfect_ml/get_feature/non_equimolar_154 | 0 | 0 | 0.1666667 | 0.3125 | 0 | 0.3125 | 0.1666667 | 0.04166667 | 125.865625 | 3453.297 | 5.041667 | 0.3732639 | 5.208333 | 0.7899306 | 4.3596875 | 0.03218105 | 3313 | 375728.3 | 2.2225 | 0.02867708 | 9.041667 | 0.3732639 | 0 | 0 | 0.25 | 0.375 | 0 | 0.25 | 0.125 | 0 | 0 | 0 | 0.25 | 0.25 | 0 | 0.25 | 0.125 | 0.125 | 0 | 0 | 0.125 | 0.375 | 0 | 0.125 | 0.375 | 0 | 0 | 0 | 0.125 | 0.125 | 0 | 0.5 | 0.25 | 0 | 1.201449
../../../perfect_ml/get_feature/non_equimolar_155 | 0.125 | 0.02083333 | 0.2291667 | 0 | 0 | 0.02083333 | 0 | 0.6041667 | 163.6279 | 2087.903 | 5.229167 | 0.9266493 | 5.729167 | 0.4474826 | 4.357396 | 0.03190657 | 3171.042 | 201348 | 2.2925 | 0.02983958 | 9.229167 | 0.9266493 | 0.125 | 0 | 0.125 | 0 | 0 | 0 | 0 | 0.75 | 0.125 | 0 | 0.25 | 0 | 0 | 0 | 0 | 0.625 | 0 | 0 | 0.375 | 0 | 0 | 0.125 | 0 | 0.5 | 0.25 | 0 | 0.25 | 0 | 0 | 0 | 0 | 0.5 | 0.5847665
../../../perfect_ml/get_feature/non_equimolar_156 | 0.0625 | 0.2916667 | 0 | 0 | 0.1666667 | 0.4375 | 0 | 0.04166667 | 131.9083 | 2342.342 | 4.6875 | 0.2981771 | 5.416667 | 0.3680556 | 4.529667 | 0.01866076 | 3636.896 | 101642.2 | 2.284792 | 0.03309579 | 8.6875 | 0.2981771 | 0.125 | 0.375 | 0 | 0 | 0.125 | 0.375 | 0 | 0 | 0.125 | 0.125 | 0 | 0 | 0 | 0.625 | 0 | 0.125 | 0.125 | 0.25 | 0 | 0 | 0.375 | 0.25 | 0 | 0 | 0 | 0.375 | 0 | 0 | 0 | 0.5 | 0 | 0.125 | 1.630788
../../../perfect_ml/get_feature/non_equimolar_157 | 0.4375 | 0 | 0 | 0.2916667 | 0.1041667 | 0 | 0 | 0.1666667 | 76.11875 | 2497.377 | 4.729167 | 0.530816 | 4.4375 | 0.5794271 | 4.285229 | 0.0110633 | 3020.5625 | 50286.95 | 2.255417 | 0.02543316 | 8.729167 | 0.530816 | 0.625 | 0 | 0 | 0.25 | 0.125 | 0 | 0 | 0 | 0.125 | 0 | 0 | 0.375 | 0.25 | 0 | 0 | 0.25 | 0.625 | 0 | 0 | 0.375 | 0 | 0 | 0 | 0 | 0.375 | 0 | 0 | 0.25 | 0 | 0 | 0 | 0.375 | 1.524031
../../../perfect_ml/get_feature/non_equimolar_158 | 0 | 0.08333333 | 0 | 0 | 0.2916667 | 0.04166667 | 0.1041667 | 0.4791667 | 140.3248 | 2037.875 | 5.5 | 0.4166667 | 5.520833 | 0.249566 | 4.365958 | 0.02544421 | 3137.292 | 170553.1 | 2.439792 | 0.02012287 | 9.5 | 0.4166667 | 0 | 0 | 0 | 0 | 0.625 | 0.125 | 0.125 | 0.125 | 0 | 0.125 | 0 | 0 | 0.125 | 0.125 | 0.125 | 0.5 | 0 | 0 | 0 | 0 | 0.125 | 0 | 0.125 | 0.75 | 0 | 0.25 | 0 | 0 | 0.25 | 0 | 0 | 0.5 | 0.474055
../../../perfect_ml/get_feature/non_equimolar_159 | 0.1458333 | 0.0625 | 0 | 0.125 | 0.02083333 | 0 | 0 | 0.6458333 | 139.7154 | 3665.375 | 5.4375 | 0.6627604 | 5.375 | 0.7760417 | 4.275875 | 0.01693503 | 2943.3125 | 30493.26 | 2.330208 | 0.02081037 | 9.4375 | 0.6627604 | 0.25 | 0.25 | 0 | 0.125 | 0 | 0 | 0 | 0.375 | 0.125 | 0 | 0 | 0.375 | 0 | 0 | 0 | 0.5 | 0 | 0.125 | 0 | 0 | 0 | 0 | 0 | 0.875 | 0.25 | 0 | 0 | 0 | 0 | 0 | 0 | 0.75 | 0.83308
../../../perfect_ml/get_feature/non_equimolar_160 | 0 | 0.02083333 | 0 | 0.1041667 | 0.02083333 | 0.5833333 | 0.2708333 | 0 | 140.6829 | 2425.239 | 5.25 | 0.2291667 | 5.479167 | 0.4578993 | 4.389229 | 0.01530888 | 3427.708 | 420109.3 | 2.335625 | 0.01488711 | 9.25 | 0.2291667 | 0 | 0.125 | 0 | 0.25 | 0 | 0.375 | 0.25 | 0 | 0 | 0 | 0 | 0.125 | 0 | 0.625 | 0.25 | 0 | 0 | 0 | 0 | 0.125 | 0 | 0.875 | 0 | 0 | 0 | 0 | 0 | 0.125 | 0 | 0.625 | 0.25 | 0 | 0.7193094
../../../perfect_ml/get_feature/non_equimolar_161 | 0.4375 | 0 | 0 | 0.08333333 | 0.3125 | 0.02083333 | 0.1458333 | 0 | 71.985 | 759.2754 | 4.708333 | 0.4982639 | 4.5 | 0.2916667 | 4.366771 | 0.01089205 | 3152.4375 | 146037.2 | 2.366875 | 0.03220898 | 8.708333 | 0.4982639 | 0.5 | 0 | 0 | 0 | 0.5 | 0 | 0 | 0 | 0.375 | 0 | 0 | 0 | 0.5 | 0 | 0.125 | 0 | 0.375 | 0 | 0 | 0 | 0.375 | 0.125 | 0.125 | 0 | 0.625 | 0 | 0 | 0 | 0.125 | 0 | 0.25 | 0 | 1.634474
../../../perfect_ml/get_feature/non_equimolar_162 | 0 | 0 | 0.04166667 | 0 | 0.1458333 | 0.6666667 | 0 | 0.1458333 | 168.4298 | 975.0748 | 5.104167 | 0.1766493 | 5.854167 | 0.124566 | 4.445979 | 0.009020645 | 3740.542 | 144112 | 2.361042 | 0.01440933 | 9.104167 | 0.1766493 | 0 | 0 | 0 | 0 | 0.125 | 0.625 | 0 | 0.25 | 0 | 0 | 0.125 | 0 | 0.25 | 0.5 | 0 | 0.125 | 0 | 0 | 0.125 | 0 | 0.125 | 0.75 | 0 | 0 | 0 | 0 | 0 | 0 | 0.125 | 0.625 | 0 | 0.25 | 0.3335937
../../../perfect_ml/get_feature/non_equimolar_163 | 0.1458333 | 0 | 0 | 0.1458333 | 0.6041667 | 0.02083333 | 0.08333333 | 0 | 82.30854 | 602.5796 | 4.9375 | 0.2252604 | 4.729167 | 0.2391493 | 4.406542 | 0.01632871 | 3327.271 | 153265.1 | 2.4475 | 0.03924375 | 8.9375 | 0.2252604 | 0.25 | 0 | 0 | 0 | 0.75 | 0 | 0 | 0 | 0.125 | 0 | 0 | 0 | 0.75 | 0.125 | 0 | 0 | 0 | 0 | 0 | 0.25 | 0.75 | 0 | 0 | 0 | 0.125 | 0 | 0 | 0.125 | 0.625 | 0 | 0.125 | 0 | 1.133892
../../../perfect_ml/get_feature/non_equimolar_164 | 0.2083333 | 0 | 0 | 0.1458333 | 0.25 | 0.04166667 | 0.3541667 | 0 | 82.15104 | 889.9859 | 5.145833 | 0.5412326 | 4.6875 | 0.2981771 | 4.334896 | 0.01329809 | 3008.75 | 214277.4 | 2.386875 | 0.03180898 | 9.145833 | 0.5412326 | 0.25 | 0 | 0 | 0.25 | 0.25 | 0 | 0.25 | 0 | 0.125 | 0 | 0 | 0.125 | 0.125 | 0.125 | 0.5 | 0 | 0.375 | 0 | 0 | 0.25 | 0.125 | 0 | 0.25 | 0 | 0.125 | 0 | 0 | 0.125 | 0.375 | 0 | 0.375 | 0 | 0.8558126
../../../perfect_ml/get_feature/non_equimolar_165 | 0.1458333 | 0.02083333 | 0.04166667 | 0 | 0 | 0 | 0.0625 | 0.7291667 | 156.3654 | 2603.992 | 5.583333 | 0.6597222 | 5.625 | 0.5260417 | 4.2791875 | 0.01182778 | 2932.396 | 62364.91 | 2.370625 | 0.01283919 | 9.583333 | 0.6597222 | 0.25 | 0.125 | 0 | 0 | 0 | 0 | 0.125 | 0.5 | 0 | 0 | 0 | 0 | 0 | 0 | 0 | 1 | 0.25 | 0 | 0 | 0 | 0 | 0 | 0.125 | 0.625 | 0.25 | 0 | 0 | 0 | 0 | 0 | 0 | 0.75 | 0.3300182
../../../perfect_ml/get_feature/non_equimolar_166 | 0 | 0.04166667 | 0 | 0.625 | 0.04166667 | 0 | 0.2083333 | 0.08333333 | 74.81917 | 1464.714 | 5.25 | 0.2708333 | 4.458333 | 0.4149306 | 4.226875 | 0.01668761 | 2825.417 | 59341.49 | 2.209583 | 0.03540399 | 9.25 | 0.2708333 | 0 | 0.125 | 0 | 0.625 | 0.125 | 0 | 0.125 | 0 | 0 | 0 | 0 | 0.625 | 0 | 0 | 0.25 | 0.125 | 0 | 0 | 0 | 0.5 | 0 | 0 | 0.375 | 0.125 | 0 | 0 | 0 | 0.625 | 0 | 0 | 0.25 | 0.125 | 0.4715322
../../../perfect_ml/get_feature/non_equimolar_167 | 0 | 0 | 0.04166667 | 0.1666667 | 0.1666667 | 0.08333333 | 0 | 0.5416667 | 146.07125 | 2897.189 | 5.5 | 0.3333333 | 5.5 | 0.5833333 | 4.3025 | 0.01972308 | 3119.083 | 170881 | 2.36625 | 0.02903177 | 9.5 | 0.3333333 | 0 | 0 | 0 | 0.25 | 0.125 | 0 | 0 | 0.625 | 0 | 0 | 0 | 0 | 0.25 | 0.25 | 0 | 0.5 | 0 | 0 | 0.125 | 0.125 | 0 | 0 | 0 | 0.75 | 0 | 0 | 0 | 0.25 | 0.375 | 0 | 0 | 0.375 | 0.1655966
../../../perfect_ml/get_feature/non_equimolar_168 | 0.0625 | 0.25 | 0 | 0.3333333 | 0 | 0.3333333 | 0.02083333 | 0 | 105.0925 | 3150.122 | 4.708333 | 0.2482639 | 4.9375 | 0.7252604 | 4.416583 | 0.04727991 | 3359.1875 | 230631.6 | 2.17 | 0.0159 | 8.708333 | 0.2482639 | 0.125 | 0.125 | 0 | 0.625 | 0 | 0.125 | 0 | 0 | 0 | 0.375 | 0 | 0.375 | 0 | 0.25 | 0 | 0 | 0.125 | 0.375 | 0 | 0 | 0 | 0.5 | 0 | 0 | 0 | 0.125 | 0 | 0.625 | 0 | 0.125 | 0.125 | 0 | 1.388527
../../../perfect_ml/get_feature/non_equimolar_169 | 0.08333333 | 0.1666667 | 0 | 0.1041667 | 0.1666667 | 0 | 0.4791667 | 0 | 85.95979 | 309.1366 | 5.229167 | 0.6766493 | 4.8125 | 0.15234375 | 4.3796875 | 0.03258676 | 2927.875 | 197982.5 | 2.359375 | 0.04020586 | 9.229167 | 0.6766493 | 0 | 0 | 0 | 0.125 | 0.25 | 0 | 0.625 | 0 | 0.125 | 0.375 | 0 | 0.125 | 0.25 | 0 | 0.125 | 0 | 0.125 | 0 | 0 | 0 | 0.375 | 0 | 0.5 | 0 | 0 | 0.125 | 0 | 0.25 | 0 | 0 | 0.625 | 0 | 0.6277413
../../../perfect_ml/get_feature/non_equimolar_170 | 0.3958333 | 0.1041667 | 0.25 | 0 | 0 | 0 | 0.125 | 0.125 | 108.046875 | 3439.833 | 4.5 | 0.75 | 4.979167 | 0.7703993 | 4.435104 | 0.03221088 | 3226.021 | 215275 | 2.21 | 0.0267875 | 8.5 | 0.75 | 0.375 | 0 | 0.5 | 0 | 0 | 0 | 0.125 | 0 | 0.125 | 0.25 | 0.25 | 0 | 0 | 0 | 0 | 0.375 | 0.375 | 0.375 | 0 | 0 | 0 | 0 | 0.125 | 0.125 | 0.5 | 0 | 0.125 | 0 | 0 | 0 | 0.25 | 0.125 | 1.93026
../../../perfect_ml/get_feature/non_equimolar_171 | 0.04166667 | 0.0625 | 0.1458333 | 0 | 0 | 0.3541667 | 0.3958333 | 0 | 135.7923 | 2062.705 | 5.145833 | 0.624566 | 5.458333 | 0.3315972 | 4.428271 | 0.02291799 | 3310.833 | 451019.4 | 2.313542 | 0.02777287 | 9.145833 | 0.624566 | 0 | 0.25 | 0.125 | 0 | 0 | 0.125 | 0.5 | 0 | 0.125 | 0 | 0 | 0 | 0 | 0.5 | 0.375 | 0 | 0.125 | 0.125 | 0.125 | 0 | 0 | 0.25 | 0.375 | 0 | 0 | 0 | 0.375 | 0 | 0 | 0.625 | 0 | 0 | 1.006833
../../../perfect_ml/get_feature/non_equimolar_172 | 0.2708333 | 0 | 0 | 0 | 0.3125 | 0.1875 | 0.08333333 | 0.1458333 | 110.733125 | 2891.628 | 4.958333 | 0.4982639 | 5.0625 | 0.6002604 | 4.3921875 | 0.01025144 | 3324.8125 | 199095.9 | 2.407083 | 0.02072483 | 8.958333 | 0.4982639 | 0.5 | 0 | 0 | 0 | 0.375 | 0.125 | 0 | 0 | 0.5 | 0 | 0 | 0 | 0.375 | 0.125 | 0 | 0 | 0.125 | 0 | 0 | 0 | 0.375 | 0.25 | 0 | 0.25 | 0.125 | 0 | 0 | 0 | 0.375 | 0 | 0.125 | 0.375 | 1.499638
../../../perfect_ml/get_feature/non_equimolar_173 | 0.7083333 | 0.02083333 | 0 | 0 | 0.1458333 | 0.04166667 | 0.08333333 | 0 | 64.893125 | 975.7706 | 4.354167 | 0.3953993 | 4.333333 | 0.3055556 | 4.369583 | 0.00691616 | 3143.292 | 95626.37 | 2.3025 | 0.01945625 | 8.354167 | 0.3953993 | 0.75 | 0 | 0 | 0 | 0 | 0.125 | 0.125 | 0 | 0.75 | 0 | 0 | 0 | 0.25 | 0 | 0 | 0 | 0.625 | 0 | 0 | 0 | 0 | 0 | 0.375 | 0 | 0.625 | 0 | 0 | 0 | 0.25 | 0.125 | 0 | 0 | 2.076623
../../../perfect_ml/get_feature/non_equimolar_174 | 0 | 0.1041667 | 0.1458333 | 0.6666667 | 0.0625 | 0 | 0.02083333 | 0 | 77.29771 | 1999.141 | 4.770833 | 0.218316 | 4.479167 | 0.5412326 | 4.313 | 0.05207717 | 3093.25 | 181835.4375 | 2.106667 | 0.01952222 | 8.770833 | 0.218316 | 0 | 0 | 0 | 1 | 0 | 0 | 0 | 0 | 0 | 0.125 | 0.125 | 0.75 | 0 | 0 | 0 | 0 | 0 | 0.125 | 0.125 | 0.625 | 0.125 | 0 | 0 | 0 | 0 | 0.125 | 0.125 | 0.625 | 0 | 0 | 0.125 | 0 | 1.009806
../../../perfect_ml/get_feature/non_equimolar_175 | 0.08333333 | 0 | 0.1666667 | 0.02083333 | 0.4791667 | 0 | 0.25 | 0 | 103.305625 | 1320.645 | 5 | 0.5 | 5.0625 | 0.2669271 | 4.447417 | 0.01836399 | 3324.208 | 269495.8 | 2.422708 | 0.04789891 | 9 | 0.5 | 0 | 0 | 0.125 | 0.125 | 0.625 | 0 | 0.125 | 0 | 0.125 | 0 | 0.125 | 0 | 0.375 | 0 | 0.375 | 0 | 0.25 | 0 | 0.375 | 0 | 0.25 | 0 | 0.125 | 0 | 0.125 | 0 | 0.125 | 0 | 0.375 | 0 | 0.375 | 0 | 0.7909097
../../../perfect_ml/get_feature/non_equimolar_176 | 0.3541667 | 0.1458333 | 0 | 0.04166667 | 0.1458333 | 0 | 0 | 0.3125 | 103.37875 | 3266.513 | 4.8125 | 0.77734375 | 4.916667 | 0.7013889 | 4.377667 | 0.02853789 | 3124.771 | 70732.51 | 2.309375 | 0.02954336 | 8.8125 | 0.77734375 | 0.5 | 0 | 0 | 0 | 0.25 | 0 | 0 | 0.25 | 0.375 | 0.125 | 0 | 0 | 0 | 0 | 0 | 0.5 | 0.375 | 0.25 | 0 | 0.125 | 0.125 | 0 | 0 | 0.125 | 0.25 | 0.25 | 0 | 0 | 0.25 | 0 | 0 | 0.25 | 1.179477
../../../perfect_ml/get_feature/non_equimolar_177 | 0.1666667 | 0.08333333 | 0 | 0.5833333 | 0 | 0.08333333 | 0.08333333 | 0 | 68.37 | 1410.347 | 4.833333 | 0.3055556 | 4.333333 | 0.3888889 | 4.271167 | 0.02832564 | 2986.167 | 126523.5 | 2.155 | 0.015675 | 8.833333 | 0.3055556 | 0.125 | 0 | 0 | 0.75 | 0 | 0 | 0.125 | 0 | 0.125 | 0 | 0 | 0.5 | 0 | 0.375 | 0 | 0 | 0.25 | 0 | 0 | 0.625 | 0 | 0 | 0.125 | 0 | 0.125 | 0 | 0 | 0.625 | 0 | 0.125 | 0.125 | 0 | 0.8364993
../../../perfect_ml/get_feature/non_equimolar_178 | 0.2083333 | 0.02083333 | 0 | 0.3125 | 0.3541667 | 0 | 0.1041667 | 0 | 70.6925 | 480.493 | 4.875 | 0.3177083 | 4.479167 | 0.249566 | 4.3404375 | 0.02270191 | 3132.083 | 147695.5 | 2.331875 | 0.04922773 | 8.875 | 0.3177083 | 0.125 | 0.125 | 0 | 0.25 | 0.375 | 0 | 0.125 | 0 | 0 | 0 | 0 | 0.625 | 0.375 | 0 | 0 | 0 | 0.375 | 0 | 0 | 0 | 0.375 | 0 | 0.25 | 0 | 0.25 | 0 | 0 | 0.125 | 0.625 | 0 | 0 | 0 | 1.021295
../../../perfect_ml/get_feature/non_equimolar_179 | 0.2291667 | 0 | 0.02083333 | 0 | 0.1875 | 0.5625 | 0 | 0 | 133.89375 | 3297.763 | 4.75 | 0.1875 | 5.354167 | 0.687066 | 4.4478125 | 0.004335652 | 3681.5625 | 129598.9 | 2.343542 | 0.01697287 | 8.75 | 0.1875 | 0.25 | 0 | 0 | 0 | 0.25 | 0.5 | 0 | 0 | 0.375 | 0 | 0 | 0 | 0.125 | 0.5 | 0 | 0 | 0.375 | 0 | 0 | 0 | 0.125 | 0.5 | 0 | 0 | 0.25 | 0 | 0 | 0 | 0.25 | 0.5 | 0 | 0 | 1.390246
../../../perfect_ml/get_feature/non_equimolar_180 | 0.2916667 | 0 | 0.08333333 | 0.08333333 | 0.04166667 | 0 | 0.5 | 0 | 84.9275 | 1289.694 | 5.125 | 0.859375 | 4.708333 | 0.3732639 | 4.323792 | 0.01370825 | 2867.708 | 188181.9 | 2.334167 | 0.02925764 | 9.125 | 0.859375 | 0.375 | 0 | 0.25 | 0 | 0 | 0 | 0.375 | 0 | 0.25 | 0 | 0.125 | 0 | 0 | 0 | 0.625 | 0 | 0.25 | 0 | 0 | 0 | 0.125 | 0 | 0.625 | 0 | 0.125 | 0 | 0 | 0.125 | 0.125 | 0 | 0.625 | 0 | 1.134321
../../../perfect_ml/get_feature/non_equimolar_181 | 0.125 | 0 | 0.2916667 | 0 | 0.1458333 | 0 | 0.02083333 | 0.4166667 | 150.1917 | 2553.837 | 5.020833 | 0.8537326 | 5.583333 | 0.4930556 | 4.4078125 | 0.03189036 | 3302.375 | 224650.8 | 2.3025 | 0.04400208 | 9.020833 | 0.8537326 | 0.125 | 0 | 0.375 | 0 | 0.125 | 0 | 0.125 | 0.25 | 0.375 | 0 | 0.125 | 0 | 0 | 0 | 0 | 0.5 | 0.25 | 0 | 0.25 | 0 | 0.125 | 0 | 0 | 0.375 | 0 | 0 | 0.25 | 0 | 0.5 | 0 | 0 | 0.25 | 1.067362
../../../perfect_ml/get_feature/non_equimolar_182 | 0.5416667 | 0.0625 | 0.3333333 | 0.02083333 | 0 | 0.04166667 | 0 | 0 | 99.72833 | 3853.484 | 4.0625 | 0.05859375 | 4.8125 | 0.90234375 | 4.46775 | 0.02624869 | 3407.917 | 172328.1 | 2.146042 | 0.01191558 | 8.0625 | 0.05859375 | 0.625 | 0 | 0.375 | 0 | 0 | 0 | 0 | 0 | 0.625 | 0 | 0.25 | 0.125 | 0 | 0 | 0 | 0 | 0.25 | 0.125 | 0.375 | 0 | 0 | 0.25 | 0 | 0 | 0.5 | 0 | 0.5 | 0 | 0 | 0 | 0 | 0 | 2.625939
../../../perfect_ml/get_feature/non_equimolar_183 | 0 | 0.4166667 | 0.3541667 | 0 | 0.125 | 0 | 0 | 0.1041667 | 131.9873 | 1929.327 | 4.333333 | 0.4305556 | 5.458333 | 0.2482639 | 4.618208 | 0.0220865 | 3565.125 | 105896.8 | 2.141875 | 0.04283607 | 8.333333 | 0.4305556 | 0 | 0.125 | 0.5 | 0 | 0.25 | 0 | 0 | 0.125 | 0 | 0.5 | 0.5 | 0 | 0 | 0 | 0 | 0 | 0 | 0.5 | 0.25 | 0 | 0.125 | 0 | 0 | 0.125 | 0 | 0.25 | 0.5 | 0 | 0.125 | 0 | 0 | 0.125 | 2.342791
../../../perfect_ml/get_feature/non_equimolar_184 | 0 | 0.1458333 | 0 | 0 | 0.0625 | 0.04166667 | 0.2291667 | 0.5208333 | 144.3879 | 1981.907 | 5.604167 | 0.530816 | 5.5625 | 0.2460937 | 4.340792 | 0.03050458 | 2960.625 | 145880.9 | 2.383958 | 0.02146141 | 9.604167 | 0.530816 | 0 | 0.25 | 0 | 0 | 0.25 | 0 | 0.375 | 0.125 | 0 | 0.125 | 0 | 0 | 0 | 0 | 0.25 | 0.625 | 0 | 0 | 0 | 0 | 0 | 0.25 | 0.375 | 0.375 | 0 | 0.25 | 0 | 0 | 0 | 0 | 0 | 0.75 | 0.5679031
../../../perfect_ml/get_feature/non_equimolar_185 | 0 | 0.02083333 | 0.02083333 | 0.08333333 | 0.7083333 | 0 | 0.1666667 | 0 | 91.666875 | 299.4265 | 5.125 | 0.1927083 | 4.9375 | 0.1002604 | 4.440979 | 0.01622477 | 3358.917 | 188603.5 | 2.504167 | 0.02979097 | 9.125 | 0.1927083 | 0 | 0 | 0 | 0 | 0.875 | 0 | 0.125 | 0 | 0 | 0 | 0 | 0.125 | 0.75 | 0 | 0.125 | 0 | 0 | 0 | 0 | 0.125 | 0.625 | 0 | 0.25 | 0 | 0 | 0 | 0 | 0.125 | 0.75 | 0 | 0.125 | 0 | 0.5976211
../../../perfect_ml/get_feature/non_equimolar_186 | 0.1666667 | 0 | 0 | 0 | 0.4166667 | 0.1666667 | 0 | 0.25 | 122.8092 | 2803.047 | 5.083333 | 0.4097222 | 5.25 | 0.5208333 | 4.40075 | 0.01238352 | 3387 | 155620.8 | 2.4425 | 0.01921875 | 9.083333 | 0.4097222 | 0 | 0 | 0 | 0 | 0.375 | 0.25 | 0 | 0.375 | 0 | 0 | 0 | 0 | 0.125 | 0.375 | 0 | 0.5 | 0.125 | 0 | 0 | 0 | 0.75 | 0 | 0 | 0.125 | 0.25 | 0 | 0 | 0 | 0.375 | 0.125 | 0 | 0.25 | -0.02233538
../../../perfect_ml/get_feature/non_equimolar_187 | 0 | 0 | 0.0625 | 0 | 0.125 | 0.3958333 | 0.3125 | 0.1041667 | 143.5298 | 1827.669 | 5.354167 | 0.3537326 | 5.5625 | 0.2460938 | 4.39825 | 0.01479031 | 3345.5 | 410453.75 | 2.391667 | 0.01805556 | 9.354167 | 0.3537326 | 0 | 0 | 0 | 0 | 0.125 | 0.5 | 0.25 | 0.125 | 0 | 0 | 0.125 | 0 | 0.125 | 0.25 | 0.25 | 0.25 | 0 | 0 | 0 | 0 | 0.125 | 0.375 | 0.375 | 0.125 | 0 | 0 | 0 | 0 | 0.25 | 0.5 | 0.25 | 0 | 0.4391803
../../../perfect_ml/get_feature/non_equimolar_188 | 0.08333333 | 0 | 0.25 | 0 | 0.0625 | 0.08333333 | 0.5208333 | 0 | 119.4717 | 1945.246 | 5.1875 | 0.8190104 | 5.25 | 0.3541667 | 4.4035625 | 0.02519929 | 3104.25 | 422510.4 | 2.33 | 0.040875 | 9.1875 | 0.8190104 | 0.125 | 0 | 0.125 | 0 | 0.125 | 0 | 0.625 | 0 | 0.125 | 0 | 0.375 | 0 | 0.125 | 0 | 0.375 | 0 | 0 | 0 | 0.5 | 0 | 0 | 0.125 | 0.375 | 0 | 0.125 | 0 | 0.25 | 0 | 0 | 0.125 | 0.5 | 0 | 0.8941736
../../../perfect_ml/get_feature/non_equimolar_189 | 0.1875 | 0 | 0.1041667 | 0 | 0.08333333 | 0.4166667 | 0.2083333 | 0 | 130.69625 | 2946.998 | 4.916667 | 0.4930556 | 5.333333 | 0.5972222 | 4.42475 | 0.01266952 | 3455.0625 | 337508.1 | 2.324583 | 0.02227066 | 8.916667 | 0.4930556 | 0.375 | 0 | 0.125 | 0 | 0 | 0.375 | 0.125 | 0 | 0.25 | 0 | 0 | 0 | 0 | 0.375 | 0.375 | 0 | 0 | 0 | 0.375 | 0 | 0 | 0.5 | 0.125 | 0 | 0.375 | 0 | 0.125 | 0 | 0.125 | 0.25 | 0.125 | 0 | 1.332992
../../../perfect_ml/get_feature/non_equimolar_190 | 0 | 0.125 | 0 | 0.6041667 | 0.2083333 | 0.02083333 | 0.04166667 | 0 | 69.30271 | 669.1459 | 4.916667 | 0.1597222 | 4.416667 | 0.2847222 | 4.3115625 | 0.04311025 | 3074.583 | 137349.8 | 2.20375 | 0.0465234375 | 8.916667 | 0.1597222 | 0 | 0.125 | 0 | 0.625 | 0.125 | 0 | 0.125 | 0 | 0 | 0.375 | 0 | 0.625 | 0 | 0 | 0 | 0 | 0 | 0 | 0 | 0.625 | 0.375 | 0 | 0 | 0 | 0 | 0 | 0 | 0.625 | 0.375 | 0 | 0 | 0 | 1.173962
../../../perfect_ml/get_feature/non_equimolar_191 | 0.08333333 | 0 | 0 | 0 | 0.08333333 | 0.04166667 | 0.375 | 0.4166667 | 131.8525 | 2424.068 | 5.708333 | 0.3732639 | 5.375 | 0.4010417 | 4.2895 | 0.006554667 | 2861 | 142098.9 | 2.432917 | 0.006603993 | 9.708333 | 0.3732639 | 0 | 0 | 0 | 0 | 0.125 | 0.125 | 0 | 0.75 | 0 | 0 | 0 | 0 | 0.125 | 0 | 0.625 | 0.25 | 0.125 | 0 | 0 | 0 | 0 | 0 | 0.5 | 0.375 | 0.125 | 0 | 0 | 0 | 0 | 0 | 0.625 | 0.25 | 0.1147692
../../../perfect_ml/get_feature/non_equimolar_192 | 0 | 0.1458333 | 0.1875 | 0.125 | 0 | 0.0625 | 0 | 0.4791667 | 152.5367 | 2484.817 | 5.145833 | 0.7912326 | 5.604167 | 0.4891493 | 4.3885625 | 0.04755562 | 3211.083 | 210757.5 | 2.240417 | 0.03430816 | 9.145833 | 0.7912326 | 0 | 0.125 | 0.5 | 0 | 0 | 0 | 0 | 0.375 | 0 | 0 | 0 | 0.125 | 0 | 0 | 0 | 0.875 | 0 | 0.25 | 0.25 | 0.25 | 0 | 0 | 0 | 0.25 | 0 | 0 | 0.125 | 0.25 | 0 | 0 | 0 | 0.625 | 0.8815598
../../../perfect_ml/get_feature/non_equimolar_193 | 0 | 0.125 | 0.125 | 0.1041667 | 0 | 0.4791667 | 0 | 0.1666667 | 156.3652 | 2164.858 | 4.916667 | 0.4097222 | 5.666667 | 0.4305556 | 4.4514375 | 0.03106625 | 3584.333 | 226527.6 | 2.239167 | 0.02225764 | 8.916667 | 0.4097222 | 0 | 0 | 0.125 | 0 | 0 | 0.625 | 0 | 0.25 | 0 | 0.125 | 0.25 | 0.25 | 0 | 0.375 | 0 | 0 | 0 | 0.375 | 0.125 | 0 | 0 | 0.375 | 0 | 0.125 | 0 | 0 | 0 | 0.125 | 0 | 0.75 | 0 | 0.125 | 0.9474283
../../../perfect_ml/get_feature/non_equimolar_194 | 0 | 0.1458333 | 0.0625 | 0.2083333 | 0 | 0 | 0.3958333 | 0.1875 | 107.52125 | 2165.607 | 5.375 | 0.6510417 | 5.041667 | 0.4565972 | 4.331521 | 0.03798271 | 2869.458 | 162897.5 | 2.289375 | 0.03848086 | 9.375 | 0.6510417 | 0 | 0.125 | 0.125 | 0.125 | 0 | 0 | 0.5 | 0.125 | 0 | 0.25 | 0 | 0.125 | 0 | 0 | 0.625 | 0 | 0 | 0.375 | 0 | 0 | 0 | 0 | 0.375 | 0.25 | 0 | 0.125 | 0 | 0.25 | 0 | 0 | 0.5 | 0.125 | 0.7371661
../../../perfect_ml/get_feature/non_equimolar_195 | 0.125 | 0.02083333 | 0.1666667 | 0 | 0 | 0 | 0.1875 | 0.5 | 147.543125 | 2625.378 | 5.375 | 0.859375 | 5.541667 | 0.4982639 | 4.334021 | 0.02547219 | 3016.792 | 199134.8 | 2.329583 | 0.02767483 | 9.375 | 0.859375 | 0.375 | 0 | 0.125 | 0 | 0 | 0 | 0.125 | 0.375 | 0.125 | 0 | 0.125 | 0 | 0 | 0 | 0.5 | 0.25 | 0 | 0 | 0.25 | 0 | 0 | 0 | 0.25 | 0.5 | 0 | 0 | 0.25 | 0 | 0 | 0 | 0.125 | 0.625 | 0.9886151
../../../perfect_ml/get_feature/non_equimolar_196 | 0 | 0.02083333 | 0.125 | 0.04166667 | 0 | 0.1458333 | 0.6666667 | 0 | 116.689375 | 1560.009 | 5.520833 | 0.5412326 | 5.229167 | 0.2599826 | 4.353854 | 0.02153496 | 2936.208 | 393672.4 | 2.365625 | 0.02884961 | 9.520833 | 0.5412326 | 0 | 0 | 0 | 0 | 0 | 0.125 | 0.875 | 0 | 0 | 0 | 0.125 | 0 | 0 | 0.125 | 0.75 | 0 | 0 | 0.125 | 0.25 | 0.125 | 0 | 0.25 | 0.25 | 0 | 0 | 0 | 0 | 0 | 0 | 0.125 | 0.875 | 0 | 0.113068
../../../perfect_ml/get_feature/non_equimolar_197 | 0 | 0.3958333 | 0.2291667 | 0.1666667 | 0.04166667 | 0.1666667 | 0 | 0 | 119.5315 | 2556.251 | 4.375 | 0.234375 | 5.229167 | 0.5099826 | 4.5604375 | 0.04073883 | 3533.917 | 152346 | 2.113333 | 0.02080556 | 8.375 | 0.234375 | 0 | 0.25 | 0.5 | 0.125 | 0 | 0.125 | 0 | 0 | 0 | 0.25 | 0.125 | 0.375 | 0 | 0.25 | 0 | 0 | 0 | 0.5 | 0.375 | 0 | 0 | 0.125 | 0 | 0 | 0 | 0.375 | 0.125 | 0.375 | 0.125 | 0 | 0 | 0 | 2.113561
../../../perfect_ml/get_feature/non_equimolar_198 | 0 | 0 | 0.02083333 | 0.25 | 0.2291667 | 0 | 0.5 | 0 | 85.72042 | 545.8829 | 5.479167 | 0.2912326 | 4.770833 | 0.218316 | 4.304646 | 0.01691398 | 2874.333 | 207074.2 | 2.390417 | 0.03939983 | 9.479167 | 0.2912326 | 0 | 0 | 0.125 | 0.125 | 0.375 | 0 | 0.375 | 0 | 0 | 0 | 0 | 0.625 | 0.25 | 0 | 0.125 | 0 | 0 | 0 | 0 | 0.25 | 0 | 0 | 0.75 | 0 | 0 | 0 | 0 | 0.25 | 0.125 | 0 | 0.625 | 0 | 0.5777749
../../../perfect_ml/get_feature/non_equimolar_199 | 0.1666667 | 0.4166667 | 0 | 0 | 0.3541667 | 0 | 0.02083333 | 0.04166667 | 88.55125 | 664.9952 | 4.479167 | 0.374566 | 4.875 | 0.1927083 | 4.549771 | 0.02662988 | 3383.25 | 60371.77 | 2.295417 | 0.05782483 | 8.479167 | 0.374566 | 0.25 | 0.375 | 0 | 0 | 0.25 | 0 | 0 | 0.125 | 0.125 | 0.375 | 0 | 0 | 0.5 | 0 | 0 | 0 | 0.125 | 0.25 | 0 | 0 | 0.5 | 0 | 0.125 | 0 | 0 | 0.5 | 0 | 0 | 0.375 | 0 | 0 | 0.125 | 1.819567
../../../perfect_ml/get_feature/non_equimolar_200 | 0.625 | 0.1458333 | 0.08333333 | 0.02083333 | 0.125 | 0 | 0 | 0 | 70.77083 | 1425.175 | 4.145833 | 0.124566 | 4.4375 | 0.4127604 | 4.436542 | 0.02392533 | 3251.917 | 82436.03 | 2.227292 | 0.02541975 | 8.145833 | 0.124566 | 1 | 0 | 0 | 0 | 0 | 0 | 0 | 0 | 0.5 | 0.125 | 0 | 0 | 0.375 | 0 | 0 | 0 | 0.5 | 0.25 | 0.25 | 0 | 0 | 0 | 0 | 0 | 0.375 | 0.25 | 0.125 | 0 | 0.25 | 0 | 0 | 0 | 2.519904
../../../perfect_ml/get_feature/non_equimolar_201 | 0 | 0 | 0.1458333 | 0.5208333 | 0.2708333 | 0 | 0.04166667 | 0.02083333 | 85.55208 | 2104.014 | 4.916667 | 0.2013889 | 4.645833 | 0.562066 | 4.329042 | 0.03822004 | 3186.583 | 213280.2 | 2.23125 | 0.0570276 | 8.916667 | 0.2013889 | 0 | 0 | 0.125 | 0.25 | 0.625 | 0 | 0 | 0 | 0 | 0 | 0 | 0.5 | 0.375 | 0 | 0.125 | 0 | 0 | 0 | 0.125 | 0.625 | 0.125 | 0 | 0 | 0.125 | 0 | 0 | 0.125 | 0.625 | 0.125 | 0 | 0.125 | 0 | 0.9009213
../../../perfect_ml/get_feature/non_equimolar_202 | 0.2291667 | 0.1041667 | 0.5 | 0 | 0.0625 | 0.1041667 | 0 | 0 | 134.373125 | 3215.363 | 4.166667 | 0.1388889 | 5.375 | 0.6927083 | 4.557708 | 0.01922083 | 3659.5625 | 131483.5 | 2.133125 | 0.02713398 | 8.166667 | 0.1388889 | 0.25 | 0 | 0.5 | 0 | 0.125 | 0.125 | 0 | 0 | 0.125 | 0.125 | 0.375 | 0 | 0.125 | 0.25 | 0 | 0 | 0.125 | 0.25 | 0.625 | 0 | 0 | 0 | 0 | 0 | 0.25 | 0 | 0.375 | 0 | 0.125 | 0.25 | 0 | 0 | 2.409501
../../../perfect_ml/get_feature/non_equimolar_203 | 0 | 0.1875 | 0 | 0.375 | 0.25 | 0 | 0 | 0.1875 | 93.90375 | 2210.403 | 5 | 0.375 | 4.8125 | 0.52734375 | 4.3638125 | 0.04764953 | 3140.625 | 117305.9 | 2.265625 | 0.05241211 | 9 | 0.375 | 0 | 0.25 | 0 | 0.5 | 0 | 0 | 0 | 0.25 | 0 | 0.25 | 0 | 0.5 | 0 | 0 | 0 | 0.25 | 0 | 0.25 | 0 | 0.25 | 0.375 | 0 | 0 | 0.125 | 0 | 0.25 | 0 | 0.375 | 0.375 | 0 | 0 | 0 | 0.9020941
../../../perfect_ml/get_feature/non_equimolar_204 | 0 | 0 | 0 | 0.5208333 | 0.02083333 | 0.0625 | 0.3958333 | 0 | 77.75646 | 1175.906 | 5.395833 | 0.2391493 | 4.541667 | 0.3732639 | 4.230917 | 0.008438785 | 2793.333 | 127447.2 | 2.26 | 0.036825 | 9.395833 | 0.2391493 | 0 | 0 | 0 | 0.5 | 0 | 0 | 0.5 | 0 | 0 | 0 | 0 | 0.5 | 0 | 0 | 0.5 | 0 | 0 | 0 | 0 | 0.625 | 0 | 0.25 | 0.125 | 0 | 0 | 0 | 0 | 0.5 | 0 | 0 | 0.5 | 0 | -0.1407963
../../../perfect_ml/get_feature/non_equimolar_205 | 0 | 0.375 | 0.125 | 0.2291667 | 0.02083333 | 0 | 0 | 0.25 | 116.088125 | 2850.077 | 4.75 | 0.6875 | 5.145833 | 0.5828993 | 4.457708 | 0.06400904 | 3214.542 | 146117.8 | 2.155625 | 0.02954961 | 8.75 | 0.6875 | 0 | 0.25 | 0 | 0.375 | 0 | 0 | 0 | 0.375 | 0 | 0.5 | 0.125 | 0.25 | 0 | 0 | 0 | 0.125 | 0 | 0.5 | 0 | 0 | 0.125 | 0 | 0 | 0.375 | 0 | 0.25 | 0.25 | 0.25 | 0 | 0 | 0 | 0.25 | 1.471568
../../../perfect_ml/get_feature/non_equimolar_206 | 0.625 | 0.08333333 | 0.0625 | 0 | 0.2291667 | 0 | 0 | 0 | 69.96792 | 1199.521 | 4.229167 | 0.1766493 | 4.4375 | 0.37109375 | 4.426479 | 0.01654775 | 3272.375 | 79641.48 | 2.28375 | 0.03253594 | 8.229167 | 0.1766493 | 0.25 | 0 | 0.25 | 0 | 0.5 | 0 | 0 | 0 | 0.875 | 0 | 0 | 0 | 0.125 | 0 | 0 | 0 | 0.5 | 0.125 | 0.125 | 0 | 0.25 | 0 | 0 | 0 | 0.75 | 0.125 | 0 | 0 | 0.125 | 0 | 0 | 0 | 2.217749
../../../perfect_ml/get_feature/non_equimolar_207 | 0 | 0 | 0.3333333 | 0 | 0.02083333 | 0.4583333 | 0.125 | 0.0625 | 167.8515 | 895.5724 | 4.854167 | 0.499566 | 5.854167 | 0.124566 | 4.4904375 | 0.01868466 | 3689.125 | 263170.2 | 2.247292 | 0.03170308 | 8.854167 | 0.499566 | 0 | 0 | 0.375 | 0 | 0.125 | 0.25 | 0.25 | 0 | 0 | 0 | 0.25 | 0 | 0 | 0.5 | 0.125 | 0.125 | 0 | 0 | 0.375 | 0 | 0 | 0.375 | 0 | 0.25 | 0 | 0 | 0.25 | 0 | 0 | 0.5 | 0.25 | 0 | 1.124679
../../../perfect_ml/get_feature/non_equimolar_208 | 0.08333333 | 0 | 0.4375 | 0.0625 | 0 | 0.125 | 0 | 0.2916667 | 161.501 | 2159.091 | 4.770833 | 0.7599826 | 5.708333 | 0.4982639 | 4.449229 | 0.0374858 | 3481.792 | 264566.8 | 2.191042 | 0.03260516 | 8.770833 | 0.7599826 | 0 | 0 | 0.25 | 0 | 0 | 0 | 0 | 0.75 | 0 | 0 | 0.625 | 0.125 | 0 | 0 | 0 | 0.25 | 0.125 | 0 | 0.375 | 0.125 | 0 | 0.25 | 0 | 0.125 | 0.375 | 0 | 0.25 | 0.125 | 0 | 0 | 0 | 0.25 | 0.7879087
../../../perfect_ml/get_feature/non_equimolar_209 | 0 | 0.1041667 | 0.7291667 | 0.04166667 | 0 | 0.125 | 0 | 0 | 164.3923 | 1273.225 | 4.166667 | 0.1388889 | 5.8125 | 0.2356771 | 4.614396 | 0.01347299 | 3832.083 | 67975.66 | 2.055833 | 0.01028264 | 8.166667 | 0.1388889 | 0 | 0.125 | 0.875 | 0 | 0 | 0 | 0 | 0 | 0 | 0.125 | 0.625 | 0 | 0 | 0.25 | 0 | 0 | 0 | 0 | 0.75 | 0.125 | 0 | 0.125 | 0 | 0 | 0 | 0.125 | 0.75 | 0 | 0 | 0.125 | 0 | 0 | 2.671536
../../../perfect_ml/get_feature/non_equimolar_210 | 0 | 0 | 0 | 0.02083333 | 0 | 0.25 | 0.4583333 | 0.2708333 | 140.0658 | 1994.343 | 5.729167 | 0.1974826 | 5.5 | 0.2916667 | 4.309271 | 0.008873822 | 2978.75 | 335952.6 | 2.410833 | 0.005970139 | 9.729167 | 0.1974826 | 0 | 0 | 0 | 0 | 0 | 0.125 | 0.625 | 0.25 | 0 | 0 | 0 | 0 | 0 | 0.375 | 0.25 | 0.375 | 0 | 0 | 0 | 0 | 0 | 0.375 | 0.5 | 0.125 | 0 | 0 | 0 | 0 | 0 | 0.375 | 0.5 | 0.125 | 0.03203072
../../../perfect_ml/get_feature/non_equimolar_211 | 0 | 0.2708333 | 0.2083333 | 0 | 0 | 0.375 | 0.1041667 | 0.04166667 | 147.401875 | 1809.343 | 4.666667 | 0.5138889 | 5.625 | 0.234375 | 4.545021 | 0.02478148 | 3607.917 | 220767.3 | 2.202083 | 0.02862066 | 8.666667 | 0.5138889 | 0 | 0.25 | 0.125 | 0 | 0 | 0.5 | 0.125 | 0 | 0 | 0.375 | 0.25 | 0 | 0 | 0.25 | 0.125 | 0 | 0 | 0 | 0.25 | 0 | 0 | 0.625 | 0 | 0.125 | 0 | 0.375 | 0.125 | 0 | 0 | 0.125 | 0.25 | 0.125 | 1.54485
../../../perfect_ml/get_feature/non_equimolar_212 | 0.4166667 | 0 | 0 | 0.1666667 | 0.375 | 0.02083333 | 0 | 0.02083333 | 70.876875 | 987.1078 | 4.604167 | 0.280816 | 4.458333 | 0.3315972 | 4.369083 | 0.01467178 | 3241.667 | 102438.5 | 2.345833 | 0.03985347 | 8.604167 | 0.280816 | 0.5 | 0 | 0 | 0.25 | 0.25 | 0 | 0 | 0 | 0.25 | 0 | 0 | 0 | 0.75 | 0 | 0 | 0 | 0.375 | 0 | 0 | 0.125 | 0.375 | 0 | 0 | 0.125 | 0.25 | 0 | 0 | 0.375 | 0.375 | 0 | 0 | 0 | 1.612805
../../../perfect_ml/get_feature/non_equimolar_213 | 0.08333333 | 0.4166667 | 0.04166667 | 0.25 | 0 | 0 | 0.2083333 | 0 | 82.15917 | 802.1193 | 4.666667 | 0.6388889 | 4.708333 | 0.2899306 | 4.453333 | 0.06137822 | 3076.75 | 159091.1875 | 2.158333 | 0.02800556 | 8.666667 | 0.6388889 | 0.25 | 0.25 | 0 | 0.5 | 0 | 0 | 0 | 0 | 0 | 0.375 | 0 | 0.5 | 0 | 0 | 0.125 | 0 | 0 | 0.625 | 0.125 | 0 | 0 | 0 | 0.25 | 0 | 0 | 0.375 | 0.125 | 0.125 | 0 | 0 | 0.375 | 0 | 1.80481
../../../perfect_ml/get_feature/non_equimolar_214 | 0 | 0 | 0.04166667 | 0 | 0.1875 | 0.2708333 | 0.4375 | 0.0625 | 127.333125 | 1740.263 | 5.458333 | 0.3315972 | 5.375 | 0.234375 | 4.381896 | 0.01403443 | 3190.333 | 413439.2 | 2.429583 | 0.01613316 | 9.458333 | 0.3315972 | 0 | 0 | 0.125 | 0 | 0 | 0.5 | 0.375 | 0 | 0 | 0 | 0.125 | 0 | 0.125 | 0.25 | 0.375 | 0.125 | 0 | 0 | 0 | 0 | 0.25 | 0.25 | 0.375 | 0.125 | 0 | 0 | 0 | 0 | 0.25 | 0.25 | 0.375 | 0.125 | 0.6895254
../../../perfect_ml/get_feature/non_equimolar_215 | 0.2916667 | 0.1458333 | 0.3958333 | 0.04166667 | 0.125 | 0 | 0 | 0 | 111.6535 | 3213.225 | 4.166667 | 0.1388889 | 5.0625 | 0.7252604 | 4.5303125 | 0.02773921 | 3516.042 | 147824.8 | 2.155417 | 0.03545816 | 8.166667 | 0.1388889 | 0.25 | 0.125 | 0.5 | 0 | 0.125 | 0 | 0 | 0 | 0.5 | 0.125 | 0.375 | 0 | 0 | 0 | 0 | 0 | 0.25 | 0.25 | 0.375 | 0 | 0.125 | 0 | 0 | 0 | 0.25 | 0 | 0.5 | 0.25 | 0 | 0 | 0 | 0 | 2.652199
../../../perfect_ml/get_feature/non_equimolar_216 | 0 | 0.0625 | 0 | 0 | 0 | 0.5208333 | 0.3125 | 0.1041667 | 149.0804 | 1746.229 | 5.354167 | 0.3537326 | 5.625 | 0.234375 | 4.3989375 | 0.01675943 | 3357.5 | 427031.25 | 2.360417 | 0.01099566 | 9.354167 | 0.3537326 | 0 | 0 | 0 | 0 | 0 | 0.625 | 0.125 | 0.25 | 0 | 0 | 0 | 0 | 0 | 0.5 | 0.375 | 0.125 | 0 | 0.125 | 0 | 0 | 0 | 0.375 | 0.5 | 0 | 0 | 0.125 | 0 | 0 | 0 | 0.375 | 0.375 | 0.125 | 0.5422431
../../../perfect_ml/get_feature/non_equimolar_217 | 0.5208333 | 0 | 0 | 0.125 | 0.04166667 | 0.1458333 | 0 | 0.1666667 | 92.19958 | 3784.648 | 4.645833 | 0.562066 | 4.666667 | 0.8472222 | 4.323958 | 0.009155248 | 3155.521 | 131195 | 2.271042 | 0.013726 | 8.645833 | 0.562066 | 0.375 | 0 | 0 | 0 | 0.125 | 0.375 | 0 | 0.125 | 0.75 | 0 | 0 | 0 | 0 | 0.125 | 0 | 0.125 | 0.5 | 0 | 0 | 0.375 | 0 | 0 | 0 | 0.125 | 0.375 | 0 | 0 | 0.125 | 0 | 0.375 | 0 | 0.125 | 1.606223
../../../perfect_ml/get_feature/non_equimolar_218 | 0 | 0.1041667 | 0 | 0.1041667 | 0.125 | 0.1458333 | 0.5208333 | 0 | 102.7846 | 1221.451 | 5.416667 | 0.4513889 | 5.041667 | 0.2482639 | 4.365208 | 0.02587546 | 2989.583 | 317891.5 | 2.37875 | 0.03097344 | 9.416667 | 0.4513889 | 0 | 0 | 0 | 0.25 | 0.25 | 0.25 | 0.25 | 0 | 0 | 0.125 | 0 | 0.125 | 0.25 | 0 | 0.5 | 0 | 0 | 0.25 | 0 | 0 | 0.125 | 0 | 0.625 | 0 | 0 | 0 | 0 | 0.125 | 0 | 0.375 | 0.5 | 0 | 0.8084125
../../../perfect_ml/get_feature/non_equimolar_219 | 0.1041667 | 0.2083333 | 0.08333333 | 0 | 0 | 0.4375 | 0.1666667 | 0 | 134.0221 | 2524.653 | 4.770833 | 0.5099826 | 5.416667 | 0.4513889 | 4.490417 | 0.02383778 | 3507.4375 | 284733.9 | 2.253542 | 0.02337287 | 8.770833 | 0.5099826 | 0 | 0.125 | 0.125 | 0 | 0 | 0.75 | 0 | 0 | 0.125 | 0.125 | 0 | 0 | 0 | 0.625 | 0.125 | 0 | 0.125 | 0.25 | 0.125 | 0 | 0 | 0.375 | 0.125 | 0 | 0.375 | 0.25 | 0.125 | 0 | 0 | 0.125 | 0.125 | 0 | 1.441309
../../../perfect_ml/get_feature/non_equimolar_220 | 0 | 0 | 0.02083333 | 0.25 | 0.08333333 | 0.1875 | 0 | 0.4583333 | 142.3842 | 3388.201 | 5.4375 | 0.2877604 | 5.416667 | 0.7430556 | 4.289875 | 0.0180084 | 3145.375 | 210997 | 2.321875 | 0.0270569 | 9.4375 | 0.2877604 | 0 | 0 | 0 | 0.25 | 0 | 0.125 | 0 | 0.625 | 0 | 0 | 0 | 0.25 | 0 | 0.25 | 0 | 0.5 | 0 | 0 | 0 | 0.375 | 0.125 | 0.125 | 0 | 0.375 | 0 | 0 | 0 | 0.125 | 0.25 | 0.125 | 0 | 0.5 | -0.001342921
../../../perfect_ml/get_feature/non_equimolar_221 | 0 | 0.4166667 | 0.3125 | 0.08333333 | 0 | 0.1875 | 0 | 0 | 131.9596 | 2365.161 | 4.270833 | 0.1974826 | 5.416667 | 0.4097222 | 4.605375 | 0.02652986 | 3628.958 | 118658.5 | 2.090625 | 0.01259336 | 8.270833 | 0.1974826 | 0 | 0.25 | 0.5 | 0 | 0 | 0.25 | 0 | 0 | 0 | 0.5 | 0.25 | 0.125 | 0 | 0.125 | 0 | 0 | 0 | 0.5 | 0.25 | 0 | 0 | 0.25 | 0 | 0 | 0 | 0.375 | 0.25 | 0.25 | 0 | 0.125 | 0 | 0 | 2.513473
../../../perfect_ml/get_feature/non_equimolar_222 | 0 | 0.08333333 | 0.1666667 | 0.4791667 | 0.1041667 | 0.1666667 | 0 | 0 | 101.5952 | 3281.344 | 4.75 | 0.1875 | 4.854167 | 0.7912326 | 4.37475 | 0.04809527 | 3329.042 | 251726.8 | 2.158958 | 0.031351 | 8.75 | 0.1875 | 0 | 0.125 | 0.125 | 0.375 | 0.125 | 0.25 | 0 | 0 | 0 | 0 | 0.25 | 0.625 | 0 | 0.125 | 0 | 0 | 0 | 0 | 0.125 | 0.5 | 0.25 | 0.125 | 0 | 0 | 0 | 0 | 0 | 0.625 | 0.125 | 0.25 | 0 | 0 | 1.272131
../../../perfect_ml/get_feature/non_equimolar_223 | 0 | 0 | 0.4375 | 0 | 0 | 0.1875 | 0.1666667 | 0.2083333 | 166.3092 | 994.2003 | 4.9375 | 0.80859375 | 5.833333 | 0.1388889 | 4.466542 | 0.03216979 | 3477.042 | 360338.8 | 2.230208 | 0.03981454 | 8.9375 | 0.80859375 | 0 | 0 | 0.625 | 0 | 0 | 0.25 | 0.125 | 0 | 0 | 0 | 0.375 | 0 | 0 | 0.25 | 0 | 0.375 | 0 | 0 | 0.375 | 0 | 0 | 0.25 | 0.125 | 0.25 | 0 | 0 | 0.625 | 0 | 0 | 0 | 0.125 | 0.25 | 1.625976
../../../perfect_ml/get_feature/non_equimolar_224 | 0.08333333 | 0 | 0.3958333 | 0.375 | 0.04166667 | 0 | 0 | 0.1041667 | 116.7652 | 4020.87 | 4.625 | 0.4427083 | 5.041667 | 0.9565972 | 4.39025 | 0.05002402 | 3320.625 | 266056.9 | 2.121458 | 0.02497496 | 8.625 | 0.4427083 | 0 | 0 | 0.125 | 0.625 | 0.125 | 0 | 0 | 0.125 | 0.125 | 0 | 0.5 | 0.375 | 0 | 0 | 0 | 0 | 0 | 0 | 0.5 | 0.375 | 0 | 0 | 0 | 0.125 | 0.125 | 0 | 0.5 | 0.25 | 0 | 0 | 0 | 0.125 | 1.430354
../../../perfect_ml/get_feature/non_equimolar_225 | 0 | 0.6041667 | 0 | 0 | 0.1041667 | 0.04166667 | 0.1875 | 0.0625 | 101.8104 | 763.9676 | 4.645833 | 0.7287326 | 5.104167 | 0.09331597 | 4.574292 | 0.03856712 | 3257.708 | 159521.8 | 2.219375 | 0.04635586 | 8.645833 | 0.7287326 | 0 | 0.75 | 0 | 0 | 0.125 | 0 | 0.125 | 0 | 0 | 0.5 | 0 | 0 | 0.125 | 0 | 0.125 | 0.25 | 0 | 0.5 | 0 | 0 | 0.125 | 0 | 0.375 | 0 | 0 | 0.875 | 0 | 0 | 0 | 0 | 0.125 | 0 | 1.746775
../../../perfect_ml/get_feature/non_equimolar_226 | 0 | 0.6041667 | 0.02083333 | 0 | 0 | 0.1458333 | 0 | 0.2291667 | 127.3492 | 1993.422 | 4.604167 | 0.6974826 | 5.395833 | 0.2391493 | 4.572229 | 0.04166055 | 3381.833 | 114207.1 | 2.173333 | 0.02682639 | 8.604167 | 0.6974826 | 0 | 0.5 | 0 | 0 | 0 | 0.375 | 0 | 0.125 | 0 | 0.75 | 0 | 0 | 0 | 0.125 | 0 | 0.125 | 0 | 0.625 | 0 | 0 | 0 | 0.125 | 0 | 0.25 | 0 | 0.5 | 0 | 0 | 0 | 0.125 | 0 | 0.375 | 1.901987
../../../perfect_ml/get_feature/non_equimolar_227 | 0 | 0.0625 | 0.0625 | 0.2083333 | 0.2083333 | 0.4583333 | 0 | 0 | 129.761 | 3019.461 | 4.875 | 0.109375 | 5.3125 | 0.6315104 | 4.437396 | 0.02528978 | 3609.25 | 188330.1 | 2.29 | 0.03685 | 8.875 | 0.109375 | 0 | 0 | 0 | 0.375 | 0.125 | 0.5 | 0 | 0 | 0 | 0 | 0.125 | 0.375 | 0.375 | 0.125 | 0 | 0 | 0 | 0 | 0.125 | 0 | 0.125 | 0.75 | 0 | 0 | 0 | 0.25 | 0 | 0.125 | 0.25 | 0.375 | 0 | 0 | 0.9987214
../../../perfect_ml/get_feature/non_equimolar_228 | 0 | 0.6875 | 0.2291667 | 0.02083333 | 0.02083333 | 0.04166667 | 0 | 0 | 114.1542 | 1588.709 | 4.083333 | 0.07638889 | 5.25 | 0.2291667 | 4.679229 | 0.009687052 | 3549.958 | 61881.75 | 2.063958 | 0.009303082 | 8.083333 | 0.07638889 | 0 | 0.75 | 0.25 | 0 | 0 | 0 | 0 | 0 | 0 | 0.875 | 0 | 0 | 0 | 0.125 | 0 | 0 | 0 | 0.375 | 0.5 | 0 | 0 | 0.125 | 0 | 0 | 0 | 0.75 | 0.125 | 0.125 | 0 | 0 | 0 | 0 | 2.627045
../../../perfect_ml/get_feature/non_equimolar_229 | 0 | 0 | 0 | 0.1458333 | 0.25 | 0.1875 | 0.3333333 | 0.08333333 | 111.8877 | 2042.152 | 5.416667 | 0.2430556 | 5.125 | 0.4010417 | 4.346521 | 0.01651571 | 3132.5 | 324085.4 | 2.410833 | 0.02670764 | 9.416667 | 0.2430556 | 0 | 0 | 0 | 0.375 | 0.25 | 0.25 | 0.125 | 0 | 0 | 0 | 0 | 0.125 | 0.375 | 0.125 | 0.125 | 0.25 | 0 | 0 | 0 | 0 | 0.125 | 0.125 | 0.625 | 0.125 | 0 | 0 | 0 | 0.25 | 0.25 | 0.125 | 0.375 | 0 | 0.6088556
../../../perfect_ml/get_feature/non_equimolar_230 | 0 | 0.1041667 | 0 | 0.1666667 | 0 | 0.2083333 | 0.1041667 | 0.4166667 | 142.2848 | 2916.881 | 5.416667 | 0.4513889 | 5.458333 | 0.5815972 | 4.325354 | 0.02907452 | 3109.167 | 230336.8 | 2.309167 | 0.02358681 | 9.416667 | 0.4513889 | 0 | 0 | 0 | 0.25 | 0 | 0.25 | 0.125 | 0.375 | 0 | 0.25 | 0 | 0 | 0 | 0.375 | 0.125 | 0.25 | 0 | 0.125 | 0 | 0.125 | 0 | 0.125 | 0.125 | 0.5 | 0 | 0.125 | 0 | 0.125 | 0 | 0.25 | 0 | 0.5 | 0.5677097
../../../perfect_ml/get_feature/non_equimolar_231 | 0 | 0 | 0.25 | 0.08333333 | 0 | 0.1666667 | 0.1875 | 0.3125 | 154.4665 | 2065.982 | 5.25 | 0.6875 | 5.645833 | 0.3953993 | 4.37825 | 0.03235069 | 3245.542 | 356311.5 | 2.281875 | 0.03471523 | 9.25 | 0.6875 | 0 | 0 | 0.375 | 0.125 | 0 | 0.125 | 0.125 | 0.25 | 0 | 0 | 0.125 | 0.125 | 0 | 0.375 | 0.25 | 0.125 | 0 | 0 | 0.25 | 0 | 0 | 0.125 | 0.125 | 0.5 | 0 | 0 | 0.25 | 0.125 | 0 | 0.25 | 0.25 | 0.125 | 1.111345
../../../perfect_ml/get_feature/non_equimolar_232 | 0.5208333 | 0.08333333 | 0 | 0.25 | 0 | 0 | 0.04166667 | 0.1041667 | 68.416875 | 1758.921 | 4.541667 | 0.5399306 | 4.333333 | 0.4305556 | 4.311833 | 0.02097497 | 2993.854 | 35585.67 | 2.207292 | 0.01396975 | 8.541667 | 0.5399306 | 0.75 | 0 | 0 | 0 | 0 | 0 | 0.125 | 0.125 | 0.25 | 0.125 | 0 | 0.25 | 0 | 0 | 0 | 0.375 | 0.375 | 0.125 | 0 | 0.375 | 0 | 0 | 0 | 0.125 | 0.5 | 0.125 | 0 | 0.25 | 0 | 0 | 0.125 | 0 | 1.400482
../../../perfect_ml/get_feature/non_equimolar_233 | 0 | 0.1041667 | 0.2916667 | 0.1458333 | 0.08333333 | 0.375 | 0 | 0 | 144.5892 | 2629.233 | 4.604167 | 0.2391493 | 5.520833 | 0.5412326 | 4.505167 | 0.02905764 | 3695.875 | 157963.7 | 2.188958 | 0.032926 | 8.604167 | 0.2391493 | 0 | 0.125 | 0.375 | 0.125 | 0 | 0.375 | 0 | 0 | 0 | 0.375 | 0.375 | 0.125 | 0 | 0.125 | 0 | 0 | 0 | 0.125 | 0.125 | 0.125 | 0 | 0.625 | 0 | 0 | 0 | 0 | 0.125 | 0.25 | 0.125 | 0.5 | 0 | 0 | 1.962281
../../../perfect_ml/get_feature/non_equimolar_234 | 0.08333333 | 0 | 0 | 0 | 0.02083333 | 0.125 | 0.7083333 | 0.0625 | 107.998125 | 1433.592 | 5.6875 | 0.3815104 | 5.104167 | 0.2599826 | 4.305771 | 0.005191135 | 2788.708 | 240298.7 | 2.430625 | 0.006518359 | 9.6875 | 0.3815104 | 0.125 | 0 | 0 | 0 | 0 | 0.125 | 0.625 | 0.125 | 0 | 0 | 0 | 0 | 0 | 0 | 1 | 0 | 0 | 0 | 0 | 0 | 0.125 | 0.125 | 0.75 | 0 | 0.125 | 0 | 0 | 0 | 0 | 0.25 | 0.625 | 0 | 0.1030181
../../../perfect_ml/get_feature/non_equimolar_235 | 0 | 0 | 0 | 0.1458333 | 0.375 | 0.3125 | 0.125 | 0.04166667 | 118.470625 | 2371.404 | 5.166667 | 0.1388889 | 5.208333 | 0.4565972 | 4.4005625 | 0.01672287 | 3431.667 | 264413.9 | 2.409167 | 0.03101597 | 9.166667 | 0.1388889 | 0 | 0 | 0 | 0 | 0.5 | 0.25 | 0.25 | 0 | 0 | 0 | 0 | 0.375 | 0.25 | 0.25 | 0.125 | 0 | 0 | 0 | 0 | 0 | 0.125 | 0.75 | 0 | 0.125 | 0 | 0 | 0 | 0.125 | 0.625 | 0.125 | 0.125 | 0 | 0.362243
../../../perfect_ml/get_feature/non_equimolar_236 | 0.1041667 | 0.5416667 | 0 | 0.1458333 | 0.1041667 | 0 | 0.1041667 | 0 | 81.49896 | 340.4931 | 4.458333 | 0.4565972 | 4.75 | 0.1875 | 4.530542 | 0.05101566 | 3222.1875 | 112364.9 | 2.173125 | 0.03709648 | 8.458333 | 0.4565972 | 0.125 | 0.75 | 0 | 0.125 | 0 | 0 | 0 | 0 | 0.125 | 0.5 | 0 | 0.25 | 0 | 0 | 0.125 | 0 | 0.125 | 0.5 | 0 | 0 | 0.125 | 0 | 0.25 | 0 | 0.125 | 0.625 | 0 | 0.125 | 0.125 | 0 | 0 | 0 | 2.000152
../../../perfect_ml/get_feature/non_equimolar_237 | 0.3125 | 0 | 0 | 0.2083333 | 0 | 0.04166667 | 0.0625 | 0.375 | 108.0483 | 4195.881 | 5.125 | 0.734375 | 4.895833 | 0.9266493 | 4.263125 | 0.006085109 | 2946.354 | 62887.44 | 2.28875 | 0.0187109375 | 9.125 | 0.734375 | 0.25 | 0 | 0 | 0.125 | 0 | 0.125 | 0.125 | 0.375 | 0.5 | 0 | 0 | 0.125 | 0 | 0 | 0 | 0.375 | 0.125 | 0 | 0 | 0.25 | 0 | 0.125 | 0 | 0.5 | 0.25 | 0 | 0 | 0.375 | 0 | 0 | 0 | 0.375 | 0.4757183
../../../perfect_ml/get_feature/non_equimolar_238 | 0.2708333 | 0.2083333 | 0 | 0.3333333 | 0.1041667 | 0 | 0 | 0.08333333 | 73.94708 | 1466.598 | 4.604167 | 0.405816 | 4.479167 | 0.4162326 | 4.366646 | 0.0443414 | 3100.646 | 76377.85 | 2.195833 | 0.02959097 | 8.604167 | 0.405816 | 0.25 | 0.375 | 0 | 0.375 | 0 | 0 | 0 | 0 | 0.25 | 0.25 | 0 | 0.125 | 0.375 | 0 | 0 | 0 | 0.5 | 0 | 0 | 0.375 | 0 | 0 | 0 | 0.125 | 0 | 0.25 | 0 | 0.625 | 0 | 0 | 0 | 0.125 | 1.872066
../../../perfect_ml/get_feature/non_equimolar_239 | 0.1875 | 0.2916667 | 0.02083333 | 0.2083333 | 0.2916667 | 0 | 0 | 0 | 77.01125 | 647.9828 | 4.5 | 0.25 | 4.625 | 0.2760417 | 4.466458 | 0.04299425 | 3293.979 | 94830.1 | 2.246667 | 0.05266806 | 8.5 | 0.25 | 0.25 | 0.375 | 0 | 0.125 | 0.25 | 0 | 0 | 0 | 0 | 0.5 | 0 | 0 | 0.5 | 0 | 0 | 0 | 0.375 | 0.25 | 0 | 0.25 | 0.125 | 0 | 0 | 0 | 0.375 | 0.25 | 0.125 | 0.125 | 0.125 | 0 | 0 | 0 | 2.071133
../../../perfect_ml/get_feature/non_equimolar_240 | 0.04166667 | 0.2291667 | 0.3125 | 0 | 0.3333333 | 0 | 0.08333333 | 0 | 117.643125 | 1762.952 | 4.5 | 0.4166667 | 5.270833 | 0.280816 | 4.5720625 | 0.01858464 | 3549.042 | 147485.3 | 2.26 | 0.06965 | 8.5 | 0.4166667 | 0 | 0.375 | 0.25 | 0 | 0.375 | 0 | 0 | 0 | 0.125 | 0.125 | 0.375 | 0 | 0.25 | 0 | 0.125 | 0 | 0.125 | 0.25 | 0.375 | 0 | 0.25 | 0 | 0 | 0 | 0 | 0.125 | 0.5 | 0 | 0.25 | 0 | 0.125 | 0 | 2.116012
../../../perfect_ml/get_feature/non_equimolar_241 | 0.02083333 | 0 | 0.3125 | 0.1875 | 0.1458333 | 0 | 0 | 0.3333333 | 141.156 | 3089.678 | 5 | 0.6666667 | 5.4375 | 0.6627604 | 4.39075 | 0.0410306 | 3303.6875 | 240539.5 | 2.248958 | 0.04991766 | 9 | 0.6666667 | 0 | 0 | 0.375 | 0.125 | 0.125 | 0 | 0 | 0.375 | 0 | 0 | 0.375 | 0.25 | 0.25 | 0 | 0 | 0.125 | 0 | 0 | 0.375 | 0.25 | 0.125 | 0 | 0 | 0.25 | 0 | 0 | 0.125 | 0.125 | 0.125 | 0 | 0 | 0.625 | 1.256108
../../../perfect_ml/get_feature/non_equimolar_242 | 0 | 0 | 0.7916667 | 0 | 0.04166667 | 0 | 0.1041667 | 0.0625 | 166.660625 | 876.6909 | 4.375 | 0.5677083 | 5.854167 | 0.124566 | 4.578542 | 0.02138641 | 3701.542 | 229666.2 | 2.107708 | 0.03701766 | 8.375 | 0.5677083 | 0 | 0 | 0.75 | 0 | 0 | 0 | 0.25 | 0 | 0 | 0 | 1 | 0 | 0 | 0 | 0 | 0 | 0 | 0 | 0.875 | 0 | 0 | 0 | 0.125 | 0 | 0 | 0 | 0.75 | 0 | 0 | 0 | 0.125 | 0.125 | 2.281082
../../../perfect_ml/get_feature/non_equimolar_243 | 0.2708333 | 0 | 0 | 0.0625 | 0 | 0.3541667 | 0 | 0.3125 | 137.685 | 3983.698 | 5.041667 | 0.5815972 | 5.333333 | 0.8888889 | 4.340354 | 0.01136244 | 3303.354 | 235914.9 | 2.311875 | 0.008852734 | 9.041667 | 0.5815972 | 0.25 | 0 | 0 | 0 | 0 | 0.5 | 0 | 0.25 | 0.25 | 0 | 0 | 0 | 0 | 0.375 | 0 | 0.375 | 0.125 | 0 | 0 | 0.125 | 0 | 0.375 | 0 | 0.375 | 0.125 | 0 | 0 | 0.125 | 0 | 0.375 | 0 | 0.375 | 0.5945663
../../../perfect_ml/get_feature/non_equimolar_244 | 0.7083333 | 0 | 0 | 0.04166667 | 0 | 0.08333333 | 0.1666667 | 0 | 67.10125 | 1491.69 | 4.458333 | 0.5815972 | 4.333333 | 0.3888889 | 4.330708 | 0.003372873 | 3039.542 | 116428.7 | 2.27125 | 0.009510937 | 8.458333 | 0.5815972 | 0.75 | 0 | 0 | 0 | 0 | 0.125 | 0.125 | 0 | 0.625 | 0 | 0 | 0 | 0 | 0.125 | 0.25 | 0 | 0.625 | 0 | 0 | 0.25 | 0 | 0 | 0.125 | 0 | 0.375 | 0 | 0 | 0 | 0 | 0.25 | 0.375 | 0 | 1.815347
../../../perfect_ml/get_feature/non_equimolar_245 | 0.6875 | 0 | 0 | 0.02083333 | 0.08333333 | 0 | 0.2083333 | 0 | 61.70396 | 459.4694 | 4.520833 | 0.6662326 | 4.291667 | 0.2065972 | 4.334354 | 0.003667645 | 2992.521 | 81632.33 | 2.306875 | 0.01735898 | 8.520833 | 0.6662326 | 0.75 | 0 | 0 | 0 | 0.125 | 0 | 0.125 | 0 | 0.5 | 0 | 0 | 0.125 | 0.125 | 0 | 0.25 | 0 | 0.375 | 0 | 0 | 0 | 0 | 0 | 0.625 | 0 | 0.875 | 0 | 0 | 0 | 0 | 0 | 0.125 | 0 | 1.668438
../../../perfect_ml/get_feature/non_equimolar_246 | 0.1041667 | 0.3958333 | 0.25 | 0 | 0 | 0.1458333 | 0 | 0.1041667 | 131.2554 | 2564.694 | 4.354167 | 0.437066 | 5.395833 | 0.4474826 | 4.576521 | 0.02970746 | 3530.229 | 137820.6 | 2.136667 | 0.02115556 | 8.354167 | 0.437066 | 0 | 0.375 | 0.25 | 0 | 0 | 0 | 0 | 0.375 | 0.25 | 0.375 | 0.125 | 0 | 0 | 0.25 | 0 | 0 | 0.125 | 0.5 | 0.25 | 0 | 0 | 0 | 0 | 0.125 | 0.125 | 0.125 | 0.25 | 0 | 0 | 0.375 | 0 | 0.125 | 1.935425
../../../perfect_ml/get_feature/non_equimolar_247 | 0.25 | 0 | 0.2916667 | 0.1875 | 0.1875 | 0 | 0 | 0.08333333 | 106.319 | 3482.798 | 4.541667 | 0.4149306 | 4.9375 | 0.80859375 | 4.416958 | 0.03392679 | 3357.208 | 199030.2 | 2.221042 | 0.0455635 | 8.541667 | 0.4149306 | 0.25 | 0 | 0.125 | 0.375 | 0.125 | 0 | 0 | 0.125 | 0.375 | 0 | 0 | 0.375 | 0.125 | 0 | 0 | 0.125 | 0.625 | 0 | 0.25 | 0.125 | 0 | 0 | 0 | 0 | 0.125 | 0 | 0.375 | 0.125 | 0.25 | 0 | 0 | 0.125 | 1.63834
../../../perfect_ml/get_feature/non_equimolar_248 | 0.1041667 | 0.1458333 | 0 | 0.7291667 | 0 | 0 | 0.02083333 | 0 | 57.43208 | 237.6523 | 4.770833 | 0.218316 | 4.166667 | 0.1388889 | 4.262292 | 0.03933296 | 2934.271 | 47745.2 | 2.099375 | 0.005268359 | 8.770833 | 0.218316 | 0.125 | 0.25 | 0 | 0.5 | 0 | 0 | 0.125 | 0 | 0.25 | 0.25 | 0 | 0.5 | 0 | 0 | 0 | 0 | 0.25 | 0.125 | 0 | 0.625 | 0 | 0 | 0 | 0 | 0 | 0 | 0 | 1 | 0 | 0 | 0 | 0 | 1.311461
../../../perfect_ml/get_feature/non_equimolar_249 | 0.1041667 | 0 | 0 | 0.1875 | 0 | 0.2291667 | 0.3125 | 0.1666667 | 116.6298 | 3136.174 | 5.375 | 0.4427083 | 5.104167 | 0.6766493 | 4.296896 | 0.01127372 | 3021.146 | 287078.8 | 2.329167 | 0.02025764 | 9.375 | 0.4427083 | 0.125 | 0 | 0 | 0 | 0 | 0.125 | 0.5 | 0.25 | 0.125 | 0 | 0 | 0.25 | 0 | 0.125 | 0.375 | 0.125 | 0.125 | 0 | 0 | 0.125 | 0 | 0.625 | 0 | 0.125 | 0.125 | 0 | 0 | 0.375 | 0 | 0 | 0.375 | 0.125 | -0.04930479
../../../perfect_ml/get_feature/non_equimolar_250 | 0.0625 | 0.5625 | 0.02083333 | 0 | 0.3333333 | 0 | 0.02083333 | 0 | 90.990625 | 277.4847 | 4.375 | 0.2760417 | 4.958333 | 0.08159722 | 4.613396 | 0.01828736 | 3449.771 | 39953.09 | 2.249167 | 0.06326597 | 8.375 | 0.2760417 | 0.25 | 0.375 | 0.125 | 0 | 0.25 | 0 | 0 | 0 | 0 | 0.375 | 0 | 0 | 0.625 | 0 | 0 | 0 | 0 | 0.75 | 0 | 0 | 0.25 | 0 | 0 | 0 | 0 | 0.625 | 0 | 0 | 0.375 | 0 | 0 | 0 | 2.129447